## Sample_Overview
Properties | [6 empty] | Tasks | [8 empty] | Properties |  |  |  |  | Tasks
Nr | Name | Chem. Formula | Eval | Zr | Nb | Density | Polishing | LIMI | Topography | Domain map | Hysteresis | Poling | Thermal | KPFM | EFM | Label | Chem. Formula | Zr | Nb | Density | Polishing | LIMI | Topography | Domain map | Hysteresis | Poling | Thermal
0 | BT | BaTiO3 | 1 | 0% | 0% | >95% | done | 1 | 1 | 1 | 1 | 1 | 1 | - | - | BT | BaTiO3 | 0% | 0% | >95% | 1 | 1 | 1 | 1 | 1 | 1 | 1
1 | BZT_10 | BaZrTiO3 | 1 | 10% | 0% | >95% | done | 1 | 1 | 1 | 1 | 1 | 1 | - | - | BNT_2p5 | BaNbTiO3 | 0% | 2.5% | >95% | 1 | 1 | 1 | 1 | 1 | 1 | 1
2 | BNT_7 | BaNbTiO3 | 1 | 0% | 7% | >95% | done | 1 | 1 | 1 | 1 | 1 | 1 | - | - | BNT_5 | BaNbTiO3 | 0% | 5% | >95% | 1 | 1 | 1 | 1 | 1 | 1 | 1
3 | BZT_40 | BaZrTiO3 | 1 | 40% | 0% | >95% | done | 1 | 1 | 1 | 1 | 1 | 1 | - | - | BNT_7 | BaNbTiO3 | 0% | 7% | >95% | 1 | 1 | 1 | 1 | 1 | 1 | 1
4 | BNT_2p5 | BaNbTiO3 | 1 | 0% | 2.5% | >95% | done | 1 | 1 | 1 | 1 | 1 | 1 | - | - | BNT_10 | BaNbTiO3 | 0% | 10% | >95% | 1 | 1 | 1 | 1 | 1 | 1 | 1
5 | BNT_5 | BaNbTiO3 | 1 | 0% | 5% | >95% | done | 1 | 1 | 1 | 1 | 1 | 1 | - | - | BZT_10 | BaZrTiO3 | 10% | 0% | >95% | 1 | 1 | 1 | 1 | 1 | 1 | 1
6 | BNT_7 | BaNbTiO3 | 0 | 0 | 0.07 | - | done | 0 | 0 | 0 | 0 | 0 | 0 | - | - | BZT_20 | BaZrTiO3 | 20% | 0% | >95% | 1 | 1 | 1 | 1 | 1 | 1 | ~
7 | BNT_10 | BaNbTiO3 | 1 | 0% | 10% | >95% | done | 1 | 1 | 1 | 1 | 1 | 1 | - | - | BZT_30 | BaZrTiO3 | 30% | 0% | >95% | 1 | 1 | 1 | 1 | 0 | 1 | 0
8 | BNT_15 | BaNbTiO3 | 1 | 0% | 15% | >95% | done | 1 | 1 | 1 | 1 | 1 | 1 | - | - | BZT_40 | BaZrTiO3 | 40% | 0% | >95% | 1 | 1 | 1 | 1 | 1 | 1 | 1
9 | BZNT_10_1 | BaZrNbTiO3 | 0 | 0.1 | 0.01 | - | no | 0 | 0 | 0 | 0 | 0 | 0 | - | - | BNZT_2p5_10 | BaNbZrTiO3 | 10% | 2.5% | >95% | 1 | 1 | 1 | 1 | 1 | 1 | 1
10 | BZNT_10_2p5 | BaZrNbTiO3 | 0 | 10% | 2.5% | >95% | = BNZT_2p5_10 | 1 | 1 | 1 | 1 | 1 | 1 | - | - | BNZT_2p5_20 | BaNbZrTiO3 | 20% | 2.5% | >95% | 1 | 1 | 1 | 1 | 1 | 1 | 1
11 | BZNT_10_5 | BaZrNbTiO3 | 0 | 10% | 5% | - | done | 0 | 0 | 0 | 0 | 0 | 0 | - | - | BNZT_2p5_30 | BaNbZrTiO3 | 5% | 2.5% | >95% | 1 | 1 | 1 | 1 | 1 | 1 | ~
12 | BZNT_10_7 | BaZrNbTiO3 | 0 | 10% | 7% | - | done | 0 | 0 | 0 | 0 | 0 | 0 | - | - | BNZT_2p5_40 | BaNbZrTiO3 | 40% | 2.5% | >95% | 1 | 1 | 1 | 1 | 0 | 1 | 0
13 | BZNT_10_10 | BaZrNbTiO3 | 0 | 10% | 10% | - | done | 0 | 0 | 0 | 0 | 0 | 0 | - | - | BZNT_10_5 | BaZrNbTiO3 | 10% | 5% | >95% | 1 | 0 | 0 | 0 | 0 | 0 | 0
14 | BNZT_2p5_1 | BaNbZrTiO3 | 0 | 1% | 2.5% | - | no | 0 | 0 | 0 | 0 | 0 | 0 | - | - | BZNT_10_7 | BaZrNbTiO3 | 10% | 7% | >95% | 1 | 0 | 0 | 0 | 0 | 0 | 0
15 | BNZT_2p5_2p5 | BaNbZrTiO3 | 0 | 2.5% | 2.5% | - | no | 0 | 0 | 0 | 0 | 0 | 0 | - | - | BZNT_10_10 | BaZrNbTiO3 | 10% | 10% | >95% | 1 | 0 | 0 | 0 | 0 | 0 | 0
16 | BNZT_2p5_30 | BaNbZrTiO3 | 1 | 5% | 2.5% | >95% | done | 1 | 1 | 1 | 1 | 1 | 0 | - | -
17 | BNZT_2p5_10 | BaNbZrTiO3 | 1 | 10% | 2.5% | >95% | done | 1 | 1 | 1 | 1 | 1 | 1 | - | -
18 | BNZT_2p5_20 | BaNbZrTiO3 | 1 | 20% | 2.5% | >95% | done | 1 | 1 | 1 | 1 | 1 | 1 | - | -
19 | BNZT_2p5_40 | BaNbZrTiO3 | 1 | 40% | 2.5% | >95% | done | 1 | 1 | 1 | 0 | 1 | 0 | - | -
20 | BT | BaTiO3 | 0 | 0 | 0 | 96% | Confused w. 21, 22 | 0 | 0 | 0 | 0 | 0 | 0 | - | -
21 | BZT_20 | BaZrTiO3 | 0 | 0.2 | 0 | 96% | Confused w. 20, 22 | 0 | 0 | 0 | 0 | 0 | 0 | - | -
22 | BZT_10 | BaZrTiO3 | 0 | 0.1 | 0 | 96% | Confused w. 20, 21 | 0 | 0 | 0 | 0 | 0 | 0 | - | -
23 | BZT_20 | BaZrTiO3 | 1 | 20% | 0% | >95% | done | 1 | 1 | 1 | 1 | 1 | 0 | - | -
24 | BZT_30 | BaZrTiO3 | 1 | 30% | 0% | >95% | done | 1 | 1 | 1 | 1 | 1 | 0 | - | -

## 0_BT
LIMI | [6 empty] | Topography | [14 empty] | PFM Domain Map | [16 empty] | Calibrations | [6 empty] | Poling | [13 empty] | Switching Spectroscopy
Nr. | Filename | Date | BF/DF | Magn. | Resolution | Description | Nr. | Filename | Date | Scan-Mode | Size [μm] | Resolution | Used_Tip | k [N/m] | f_r [kHz] | I-Gain | Scan speed [Hz] | Setpoint | Drive-Freq [kHz] | Free Amp [V] | Description | Nr. | Filename | Date | Scan-Mode | Size [μm] | Resolution | Used_Tip | k [N/m] | Defl InvOLS [nm/V] | Amp InvOLS [nm/V] | Scan speed [Hz] | Setpoint [V] | Drive-Freq [kHz] | Drive Amp [V] | LIA-factor [V] | LIA-T_const [s] | Description | Nr. | Filename | Date | Type | Used Tip | Opt. value | Description | Nr. | Filename | Date | Mode | Resolution | Size [μm] | Shape | Used Tip | k [N/m] | Defl InvOLS [nm/V] | Pol. Vol. [V] | Scan speed [Hz] | Setpoint [V] | Description | Nr. | Filename | Date | Reference Scan | Type | Spot | X [μm] | Y [μm] | Temp [°C] | Ampl. [V] | Amplifcation | Freq. [Hz] | Phase delay | Pulsetime [s] | DDSAmp | Cycles | Sample Rate | Low Pass Filter | Channel | Value | df | Q | Description | Feedback= | Deflection
1 | BT_5X_BF_lower | 2021-07-12 | BF | 5x | 2556 x 1920 | mainly pores visible; focal plane low | 1 | BT_0004 | 2021-07-13 | Tapping | 80 x 80 | 512 x 512 | NSG30-Pt_17 |  | 300.6888 | 20 | 0.1 | 0.35 | 294.675 | 0.75 | Scan of area poor on pores; liny profile | 1 | BT_0000 | 2021-07-05 | SFV | 20 x 20 | 512 x 512 | ASYLEC-01-R2 | - | - | - | - | - | - | - | - | - | First PFm scan | 1 | BT_0005 | 2021-07-13 | Virtual Defl. | NSG30-Pt_17 | -763.48 V/m | Before correction | 1 | BT_0014 | 2021-07-14 | Contact | 512 x 512 | 10 x 10 | rectangle | NSG30-Pt_17 | 53.5 | 56.68 | 30 | 0.3 | 0.2 | First poling attempt on spot 2 | 1 | BT_0035 | 2021-07-21 | BT_0034 | Spot | 1 | 2.9896 | 1.2988 | 35 | 5 | 10 | 0.2 | 0.5 | 0.05 | 1 | 6 | 2 kHz | 1kHz | DeflVolts | 0.8V | 0 | 1 | AmpOff good; AmpOn ambiguous | Type/Slope = | Absolute/Positive
2 | BT_5X_BF_middle | 2021-07-12 | BF | 5x | 2556 x 1920 | striped domains visible and sharp | 2 | BT_0026 | 2021-07-19 | Tapping | 80 x 80 | 256 x 256 | NSG30-Pt_19 |  | 284.6939 | 10 | 0.1 | 0.35 | 279 | 0.75 | Wiped residues visible | 2 | BT_0001 | 2021-07-05 | SFV | 7,5 x 7,5 | 512 x 512 | ASYLEC-01-R2 | - | - | - | - | - | - | - | - | - | Zoom in, increasing tip abrasion | 2 | BT_0006 | 2021-07-13 | Virtual Defl. | NSG30-Pt_17 | - | After correction | 2 | BT_0016 | 2021-07-14 | Contact | 512 x 512 | 10 x 10 | rectangle | NSG30-Pt_17 | 53.5 | 56.68 | 40 | 0.3 | 0.3 | Spot 2; higher voltage and setpoint | 2 | BT_0036 | 2021-07-21 | BT_0034 | Spot | 2 | 7.6191 | 3.8037 | 35 | 5 | 10 | 0.2 | 0.5 | 0.05 | 1 | 6 | 2 kHz | 1kHz | DeflVolts | 0.8V | 0 | 1 | AmpOff good; AmpOn moderate | Waveform = | ARDoIVTriangleSquare
3 | BT_5X_BF_upper | 2021-07-12 | BF | 5x | 2556 x 1920 | striped domains more ponounced but more blurry | 3 | BT_0107 | 2021-07-26 | Tapping | 80 x 80 | 256 x 256 | NSG10-TiN_2 | 6.63 | - | 20 | 0.3 | 0.7 | - | 1 | For point spectroscopy | 3 | BT_0002 | 2021-07-05 | SFV | 20 x 20 | 512 x 512 | NSG30-TiN | - | - | - | - | - | - | - | - | - | Best picture so far, nice contrast | 3 | BT_0007 | 2021-07-13 | InvOLS | NSG30-Pt_17 | 56.68\61.78 nm/V | On BT | 3 | BT_0018 | 2021-07-14 | Contact | 512 x 512 | 10 x 10 | rectangle | NSG30-Pt_17 | 53.5 | 56.68 | -50 | 0.3 | 0.3 | Spot 2; negative voltage | 3 | BT_0037 | 2021-07-21 | BT_0034 | Spot | 3 | 11.521 | 3.0127 | 35 | 5 | 10 | 0.2 | 0.5 | 0.05 | 1 | 6 | 2 kHz | 1kHz | DeflVolts | 0.8V | 0 | 1 | AmpOff good; AmpOn moderate
[7 empty] | 4 | BT_0121 | 2021-08-02 | Tapping | 80 x 80 | 256 x 256 | NSG10-TiN_4 | 5.76 | 265.8378 | 20 | 0.15 | 0.5 | 260.521 | 1 | For SS-PFM | 4 | BT_0003 | 2021-07-05 | SFV | 5 x 5 | 512 x 512 | NSG30-TiN | - | - | - | - | - | - | - | - | - | Zoom in, good contrast | 4 | - | 2021-07-13 | Thermal | NSG30-Pt_17 | 53.50 N/m | Thermal Calibration | 4 | BT_0020 | 2021-07-14 | Contact | 512 x 512 | 5 x 5 | rectangle | NSG30-Pt_17 | 53.5 | 56.68 | 50 | 0.6 | 0.3 | Spot 3; Lower right; right fraction | 4 | BT_0038 | 2021-07-21 | BT_0034 | Spot | 4 | 13.505 | 14.153 | 35 | 5 | 10 | 0.2 | 0.5 | 0.05 | 1 | 6 | 2 kHz | 1kHz | DeflVolts | 0.8V | 0 | 1 | AmpOff good; AmpOn more distinct | Q-data source = | BT_0125
[7 empty] | 5 | BT_0122 | 2021-08-03 | Tapping | 80 x 80 | 256 x 256 | NSG10-TiN_4 | 5.76 | 265.8378 | 25 | 0.15 | 0.5 | 260.521 | 1 | Realigning the next day | 5 | BT_0008 | 2021-07-13 | SFV | 15 x 15 | 512 x 512 | NSG30-Pt_17 | 53.5 | 56.68 | 61.78 | 0.2 | 0.3 | 11.763 | 2 | 0.0002 | 0.01 | Spot 3; excellent contrast | 5 | BT_0023 | 2021-07-19 | Virtual Defl. | NSG30-Pt_19 | -16.18 V/m | Before correction | 5 | BT_0021 | 2021-07-14 | Contact | 512 x 512 | 5 x 5 | rectangle | NSG30-Pt_17 | 53.5 | 56.68 | 50 | 0.6 | 0.3 | Spot 3; Lower right; left fraction | 5 | BT_0039 | 2021-07-21 | BT_0034 | Spot | 5 | 14.696 | 17.515 | 35 | 5 | 10 | 0.2 | 0.5 | 0.05 | 1 | 6 | 2 kHz | 1kHz | DeflVolts | 0.8V | 0 | 1 | AmpOff good; AmpOn not so
[22 empty] | 6 | BT_0009 | 2021-07-13 | SFV | 5 x 5 | 512 x 512 | NSG30-Pt_17 | 53.5 | 56.68 | 61.78 | 0.5 | 0.3 | 11.763 | 2 | 0.0002 | 0.01 | Upper notch of spot 3 | 6 | BT_0024 | 2021-07-19 | Virtual Defl. | NSG30-Pt_19 | - | After correction | [14 empty] | 6 | BT_0040 | 2021-07-21 | BT_0034 | Spot | 6 | 18.664 | 18.438 | 35 | 5 | 10 | 0.2 | 0.5 | 0.05 | 1 | 6 | 2 kHz | 1kHz | DeflVolts | 0.8V | 0 | 1 | AmpOff good; AmpOn not so
[22 empty] | 7 | BT_0010 | 2021-07-13 | SFV | 20 x 20 | 512 x 512 | NSG30-Pt_17 | 53.5 | 56.68 | 61.78 | 0.2 | 0.1 | 11.763 | 2.5 | 0.0005 | 0.01 | Spot 2; contrast reduced in one grain | 7 | BT_0025 | 2021-07-19 | InvOLS | NSG30-Pt_19 | 55.88\60.91 nm/V | On SiO2 | [14 empty] | 7 | BT_0041 | 2021-07-21 | BT_0034 | Spot | 1 | 2.9896 | 1.2988 | 40 | 5 | 10 | 0.2 | 0.5 | 0.05 | 1 | 6 | 2 kHz | 1kHz | DeflVolts | 0.8V | 0 | 1 | AmpOff good; Not fully defined
[22 empty] | 8 | BT_0011 | 2021-07-13 | SFV | 7.5 x 7.5 | 512 x 512 | NSG30-Pt_17 | 53.5 | 56.68 | 61.78 | 0.4 | 0.1 | 21.763 | 2.5 | 0.0002 | 0.01 | Upper part of spot 2; moderate contrast | 8 | - | 2021-07-19 | Thermal | NSG30-Pt_19 | 58.59 N/m | Thermal Calibration | [14 empty] | 8 | BT_0042 | 2021-07-21 | BT_0034 | Spot | 2 | 7.6191 | 3.8037 | 40 | 5 | 10 | 0.2 | 0.5 | 0.05 | 1 | 6 | 2 kHz | 1kHz | DeflVolts | 0.8V | 0 | 1 | AmpOff good; Not fully defined
[22 empty] | 9 | BT_0012 | 2021-07-14 | SFV | 15 x 15 | 512 x 512 | NSG30-Pt_17 | 53.5 | 56.68 | 61.78 | 0.2 | 0.2 | 15.763 | 3.5 | 0.0005 | 0.01 | Spot 1; good contrast; different lamellae | 9 | BT_0030 | 2021-07-20 | Virtual Defl. | NSG10-TiN_1 | 9,86 mV/μm | Before correction | [14 empty] | 9 | BT_0043 | 2021-07-21 | BT_0034 | Spot | 3 | 11.521 | 3.0127 | 40 | 5 | 10 | 0.2 | 0.5 | 0.05 | 1 | 6 | 2 kHz | 1kHz | DeflVolts | 0.8V | 0 | 1 | AmpOff good; Not fully defined
[22 empty] | 10 | BT_0013 | 2021-07-14 | SFV | 5 x 5 | 512 x 512 | NSG30-Pt_17 | 53.5 | 56.68 | 61.78 | 0.5 | 0.2 | 10.673 | 3.5 | 0.0005 | 0.01 | Lower right of spot 1; moderate contrast | 10 | BT_0031 | 2021-07-20 | Virtual Defl. | NSG10-TiN_1 | - | After correction | [14 empty] | 10 | BT_0044 | 2021-07-21 | BT_0034 | Spot | 4 | 13.505 | 14.153 | 40 | 5 | 10 | 0.2 | 0.5 | 0.05 | 1 | 6 | 2 kHz | 1kHz | DeflVolts | 0.8V | 0 | 1 | AmpOff good; AmpOn also nicer
[22 empty] | 11 | BT_0015 | 2021-07-14 | SFV | 20 x 20 | 512 x 512 | NSG30-Pt_17 | 53.5 | 56.68 | 61.78 | 0.2 | 0.1 | 11.763 | 2.5 | 0.0005 | 0.01 | Spot 2 after first poling attemp | 11 | BT_0032 | 2021-07-20 | InvOLS | NSG10-TiN_1 | 61.33\66.85 nm/V | On BT | [14 empty] | 11 | BT_0045 | 2021-07-21 | BT_0034 | Spot | 5 | 14.696 | 17.515 | 40 | 5 | 10 | 0.2 | 0.5 | 0.05 | 1 | 6 | 2 kHz | 1kHz | DeflVolts | 0.8V | 0 | 1 | AmpOff good; AmpOn also nicer
[22 empty] | 12 | BT_0017 | 2021-07-14 | SFV | 20 x 20 | 512 x 512 | NSG30-Pt_17 | 53.5 | 56.68 | 61.78 | 0.2 | 0.1 | 11.763 | 2.5 | 0.0005 | 0.01 | Spot 2 after second poling attempt | 12 | - | 2021-07-20 | Thermal | NSG10-TiN_1 | 10.09 N/m | Thermal Calibration | [14 empty] | 12 | BT_0046 | 2021-07-21 | BT_0034 | Spot | 6 | 18.664 | 18.438 | 40 | 5 | 10 | 0.2 | 0.5 | 0.05 | 1 | 6 | 2 kHz | 1kHz | DeflVolts | 0.8V | 0 | 1 | AmpOff good; AmpOn a bit undefined
[22 empty] | 13 | BT_0019 | 2021-07-14 | SFV | 20 x 20 | 512 x 512 | NSG30-Pt_17 | 53.5 | 56.68 | 61.78 | 0.2 | 0.1 | 11.763 | 2.5 | 0.0005 | 0.01 | Spot 2 after third poling attempt | 13 | BT_0104 | 2021-07-26 | Virtual Defl. | NSG10-TiN_2 | 13.88 mV/μm | Before correction | [14 empty] | 13 | BT_0047 | 2021-07-21 | BT_0034 | Spot | 1 | 2.9896 | 1.2988 | 45 | 5 | 10 | 0.2 | 0.5 | 0.05 | 1 | 6 | 2 kHz | 1kHz | DeflVolts | 0.8V | 0 | 1 | AmpOff good; AmpOn double bend
[22 empty] | 14 | BT_0022 | 2021-07-14 | SFV | 15 x 15 | 512 x 512 | NSG30-Pt_17 | 53.5 | 56.68 | 61.78 | 0.2 | 0.3 | 11.763 | 2 | 0.0002 | 0.01 | Spot 3; after first poling; Tip is blunt | 14 | BT_0105 | 2021-07-26 | Virtual Defl. | NSG10-TiN_2 | - | After correction | [14 empty] | 14 | BT_0048 | 2021-07-21 | BT_0034 | Spot | 2 | 7.6191 | 3.8037 | 45 | 5 | 10 | 0.2 | 0.5 | 0.05 | 1 | 6 | 2 kHz | 1kHz | DeflVolts | 0.8V | 0 | 1 | AmpOff good; AmpOn double bend
[22 empty] | 15 | BT_0027 | 2021-07-19 | SFV | 20 x 20 | 512 x 512 | NSG30-Pt_19 | 58.59 | 55.58 | 60.91 | 0.2 | 0.3 | 11.763 | 2.5 | 0.0002 | 0.01 | Spot 2; 5 days after poling | 15 | BT_0106 | 2021-07-26 | InvOLS | NSG10-TiN_2 | 59.45\64.80 nm/V | On BT | [14 empty] | 15 | BT_0049 | 2021-07-21 | BT_0034 | Spot | 3 | 11.521 | 3.0127 | 45 | 5 | 10 | 0.2 | 0.5 | 0.05 | 1 | 6 | 2 kHz | 1kHz | DeflVolts | 0.8V | 0 | 1 | AmpOff good; AmpOn falling in
[22 empty] | 16 | BT_0028 | 2021-07-19 | SFV | 15 x 15 | 512 x 512 | NSG30-Pt_19 | 58.59 | 55.58 | 60.91 | 0.15 | 0.15 | 11.763 | 4 | 0.0002 | 0.01 | Spot 3; 5 days after poling | 16 | - | 2021-07-26 | Thermal | NSG10-TiN_2 | 6.63 N/m | Thermal Calibration | [14 empty] | 16 | BT_0050 | 2021-07-21 | BT_0034 | Spot | 4 | 13.505 | 14.153 | 45 | 5 | 10 | 0.2 | 0.5 | 0.05 | 1 | 6 | 2 kHz | 1kHz | DeflVolts | 0.8V | 0 | 1 | AmpOff good; AmpOn double bend
[22 empty] | 17 | BT_0029 | 2021-07-19 | DART | 20x20 | 512 x 512 | NSG30-Pt_19 | 58.59 | 55.58 | 60.91 | 0.15 | 0.8 | 1593 | 5 | - | - | First DART attempt; sharp contrast; no LIA | 17 | BT_0114 | 2021-08-02 | Virtual Defl. | NSG10-TiN_4 | 13.94 mV/μm | Probe 3 dam., Used P4 | [14 empty] | 17 | BT_0051 | 2021-07-21 | BT_0034 | Spot | 5 | 14.696 | 17.515 | 45 | 5 | 10 | 0.2 | 0.5 | 0.05 | 1 | 6 | 2 kHz | 1kHz | DeflVolts | 0.8V | 0 | 1 | AmpOff good; AmpOn double hill
[22 empty] | 18 | BT_0033 | 2021-07-20 | DART | 20x20 | 512 x 512 | NSG10-TiN_1 | 10.09 | 61.33 | 66.85 | 0.15 | 0.5 | 1684 | 5 | - | - | Dart scan for spectroscopy; sharp contrast | 18 | . | 2021-08-02 | Virtual Defl. | NSG10-TiN_4 | - | After correction | [14 empty] | 18 | BT_0052 | 2021-07-21 | BT_0034 | Spot | 6 | 18.664 | 18.438 | 45 | 5 | 10 | 0.2 | 0.5 | 0.05 | 1 | 6 | 2 kHz | 1kHz | DeflVolts | 0.8V | 0 | 1 | AmpOff good; AmpOn double hill
[22 empty] | 19 | BT_0034 | 2021-07-21 | DART | 20x20 | 512 x 512 | NSG10-TiN_1 | 10.09 | 61.33 | 66.85 | 0.15 | 0.8 | 1684 | 5 | - | - | Dart scan the next day for spectroscopy | 19 | . | 2021-08-02 | InvOLS | NSG10-TiN_4 | 69.21/75.43 nm/V | On BT | [14 empty] | 19 | BT_0053 | 2021-07-21 | BT_0034 | Spot | 1 | 2.9896 | 1.2988 | 50 | 5 | 10 | 0.2 | 0.5 | 0.05 | 1 | 6 | 2 kHz | 1kHz | DeflVolts | 0.8V | 0 | 1 | AmpOff good; AmpOn double hill
[22 empty] | 20 | BT_0097 | 2021-07-26 | DART | 20x20 | 512 x 512 | NSG10-TiN_1 | 10.09 | 61.33 | 66.85 | 0.15 | 0.8 | 1688 | 5 | - | - | Dart scan for secon spectroscopy attempt | 20 | BT_0120 | 2021-08-02 | Thermal | NSG10-TiN_4 | 5.76 N/m | Thermal Calibration | [14 empty] | 20 | BT_0054 | 2021-07-21 | BT_0034 | Spot | 2 | 7.6191 | 3.8037 | 50 | 5 | 10 | 0.2 | 0.5 | 0.05 | 1 | 6 | 2 kHz | 1kHz | DeflVolts | 0.8V | 0 | 1 | AmpOff good; AmpOn double hill
[22 empty] | 21 | BT_0098 | 2021-07-26 | DART | 6x6 | 512 x 512 | NSG10-TiN_1 | 10.09 | 61.33 | 66.85 | 0.45 | 0.8 | 1688 | 5 | - | - | 6x6 zoom with no pores at 35°C | [21 empty] | 21 | BT_0055 | 2021-07-21 | BT_0034 | Spot | 3 | 11.521 | 3.0127 | 50 | 5 | 10 | 0.2 | 0.5 | 0.05 | 1 | 6 | 2 kHz | 1kHz | DeflVolts | 0.8V | 0 | 1 | AmpOff good; AmpOn double hill
[22 empty] | 22 | BT_0108 | 2021-07-26 | DART | 20x20 | 512 x 512 | NSG10-TiN_2 | 6.63 | 59.45 | 64.8 | 0.15 | 1.2 | 1456 | 6 | - | - | New spot for spectroscopy | [21 empty] | 22 | BT_0056 | 2021-07-21 | BT_0034 | Spot | 4 | 13.505 | 14.153 | 50 | 5 | 10 | 0.2 | 0.5 | 0.05 | 1 | 6 | 2 kHz | 1kHz | DeflVolts | 0.8V | 0 | 1 | AmpOff good; AmpOn double hill
[22 empty] | 23 | BT_0112 | 2021-07-27 | DART | 20x20 | 512 x 512 | NSG10-TiN_2 | 6.63 | 59.45 | 64.8 | 0.15 | 1.2 | 1373 | 6 | - | - | Spot after point spectroscopy, bad quality | [21 empty] | 23 | BT_0057 | 2021-07-21 | BT_0034 | Spot | 5 | 14.696 | 17.515 | 50 | 5 | 10 | 0.2 | 0.5 | 0.05 | 1 | 6 | 2 kHz | 1kHz | DeflVolts | 0.8V | 0 | 1 | AmpOff good; AmpOn double hill
[22 empty] | 24 | BT_0113 | 2021-07-27 | DART | 20x20 | 512 x 512 | NSG10-TiN_2 | 6.63 | 59.45 | 64.8 | 0.15 | 1.2 | 1373 | 6 | - | - | Second attempt; better quality | [21 empty] | 24 | BT_0058 | 2021-07-21 | BT_0034 | Spot | 6 | 18.664 | 18.438 | 50 | 5 | 10 | 0.2 | 0.5 | 0.05 | 1 | 6 | 2 kHz | 1kHz | DeflVolts | 0.8V | 0 | 1 | AmpOff good; AmpOn double hill
[22 empty] | 25 | BT_0124 | 2021-08-03 | DART | 15x15 | 512 x 512 | NSG10-TiN_4 | 5.76 | 69.21 | 75.43 | 0.15 | 1.2 | 1788 | 6 | - | - | many residues disturbing PFM; cont. w. SS-PFM | [21 empty] | 25 | BT_0059 | 2021-07-21 | BT_0034 | Spot | 1 | 2.9896 | 1.2988 | 55 | 5 | 10 | 0.2 | 0.5 | 0.05 | 1 | 6 | 2 kHz | 1kHz | DeflVolts | 0.8V | 0 | 1 | AmpOff good; AmpOn double hill
[60 empty] | 26 | BT_0060 | 2021-07-21 | BT_0034 | Spot | 2 | 7.6191 | 3.8037 | 55 | 5 | 10 | 0.2 | 0.5 | 0.05 | 1 | 6 | 2 kHz | 1kHz | DeflVolts | 0.8V | 0 | 1 | AmpOff good; AmpOn double hill
[60 empty] | 27 | BT_0061 | 2021-07-21 | BT_0034 | Spot | 3 | 11.521 | 3.0127 | 55 | 5 | 10 | 0.2 | 0.5 | 0.05 | 1 | 6 | 2 kHz | 1kHz | DeflVolts | 0.8V | 0 | 1 | AmpOff good; AmpOn double hill
[60 empty] | 28 | BT_0062 | 2021-07-21 | BT_0034 | Spot | 4 | 13.505 | 14.153 | 55 | 5 | 10 | 0.2 | 0.5 | 0.05 | 1 | 6 | 2 kHz | 1kHz | DeflVolts | 0.8V | 0 | 1 | AmpOff good; AmpOn double hill
[60 empty] | 29 | BT_0063 | 2021-07-21 | BT_0034 | Spot | 5 | 14.696 | 17.515 | 55 | 5 | 10 | 0.2 | 0.5 | 0.05 | 1 | 6 | 2 kHz | 1kHz | DeflVolts | 0.8V | 0 | 1 | AmpOff good; AmpOn double hill
[60 empty] | 30 | BT_0064 | 2021-07-21 | BT_0034 | Spot | 6 | 18.664 | 18.438 | 55 | 5 | 10 | 0.2 | 0.5 | 0.05 | 1 | 6 | 2 kHz | 1kHz | DeflVolts | 0.8V | 0 | 1 | AmpOff good; AmpOn double hill
[60 empty] | 31 | BT_0065 | 2021-07-21 | BT_0034 | Spot | 1 | 2.9896 | 1.2988 | 60 | 5 | 10 | 0.2 | 0.5 | 0.05 | 1 | 6 | 2 kHz | 1kHz | DeflVolts | 0.8V | 0 | 1 | AmpOff good; AmpOn double hill
[60 empty] | 32 | BT_0066 | 2021-07-21 | BT_0034 | Spot | 2 | 7.6191 | 3.8037 | 60 | 5 | 10 | 0.2 | 0.5 | 0.05 | 1 | 6 | 2 kHz | 1kHz | DeflVolts | 0.8V | 0 | 1 | AmpOff good; AmpOn double hill
[60 empty] | 33 | BT_0067 | 2021-07-21 | BT_0034 | Spot | 3 | 11.521 | 3.0127 | 60 | 5 | 10 | 0.2 | 0.5 | 0.05 | 1 | 6 | 2 kHz | 1kHz | DeflVolts | 0.8V | 0 | 1 | AmpOff good; AmpOn double hill
[60 empty] | 34 | BT_0068 | 2021-07-21 | BT_0034 | Spot | 4 | 13.505 | 14.153 | 60 | 5 | 10 | 0.2 | 0.5 | 0.05 | 1 | 6 | 2 kHz | 1kHz | DeflVolts | 0.8V | 0 | 1 | AmpOff good; AmpOn double hill
[60 empty] | 35 | BT_0069 | 2021-07-21 | BT_0034 | Spot | 5 | 14.696 | 17.515 | 60 | 5 | 10 | 0.2 | 0.5 | 0.05 | 1 | 6 | 2 kHz | 1kHz | DeflVolts | 0.8V | 0 | 1 | AmpOff good; AmpOn double hill
[60 empty] | 36 | BT_0070 | 2021-07-21 | BT_0034 | Spot | 6 | 18.664 | 18.438 | 60 | 5 | 10 | 0.2 | 0.5 | 0.05 | 1 | 6 | 2 kHz | 1kHz | DeflVolts | 0.8V | 0 | 1 | Very distinct hysteresis loop on both signals!
[60 empty] | 37 | BT_0071 | 2021-07-21 | BT_0034 | Spot | 1 | 2.9896 | 1.2988 | 70 | 5 | 10 | 0.2 | 0.5 | 0.05 | 1 | 6 | 2 kHz | 1kHz | DeflVolts | 0.8V | 0 | 1 | AmpOff good; AmpOn double hill
[60 empty] | 38 | BT_0072 | 2021-07-21 | BT_0034 | Spot | 2 | 7.6191 | 3.8037 | 70 | 5 | 10 | 0.2 | 0.5 | 0.05 | 1 | 6 | 2 kHz | 1kHz | DeflVolts | 0.8V | 0 | 1 | AmpOff good; AmpOn double hill
[60 empty] | 39 | BT_0073 | 2021-07-21 | BT_0034 | Spot | 3 | 11.521 | 3.0127 | 70 | 5 | 10 | 0.2 | 0.5 | 0.05 | 1 | 6 | 2 kHz | 1kHz | DeflVolts | 0.8V | 0 | 1 | AmpOff good; AmpOn double hill
[60 empty] | 40 | BT_0074 | 2021-07-21 | BT_0034 | Spot | 4 | 13.505 | 14.153 | 70 | 5 | 10 | 0.2 | 0.5 | 0.05 | 1 | 6 | 2 kHz | 1kHz | DeflVolts | 0.8V | 0 | 1 | AmpOff good; AmpOn double hill
[60 empty] | 41 | BT_0075 | 2021-07-21 | BT_0034 | Spot | 5 | 14.696 | 17.515 | 70 | 5 | 10 | 0.2 | 0.5 | 0.05 | 1 | 6 | 2 kHz | 1kHz | DeflVolts | 0.8V | 0 | 1 | AmpOff good; AmpOn double hill
[60 empty] | 42 | BT_0076 | 2021-07-21 | BT_0034 | Spot | 6 | 18.664 | 18.438 | 70 | 5 | 10 | 0.2 | 0.5 | 0.05 | 1 | 6 | 2 kHz | 1kHz | DeflVolts | 0.8V | 0 | 1 | AmpOff good; AmpOn double hill
[60 empty] | 43 | BT_0077 | 2021-07-21 | BT_0034 | Spot | 1 | 2.9896 | 1.2988 | 80 | 5 | 10 | 0.2 | 0.5 | 0.05 | 1 | 6 | 2 kHz | 1kHz | DeflVolts | 0.8V | 0 | 1 | AmpOff good; AmpOn double hill
[60 empty] | 44 | BT_0078 | 2021-07-21 | BT_0034 | Spot | 2 | 7.6191 | 3.8037 | 80 | 5 | 10 | 0.2 | 0.5 | 0.05 | 1 | 6 | 2 kHz | 1kHz | DeflVolts | 0.8V | 0 | 1 | AmpOff good; AmpOn double hill
[60 empty] | 45 | BT_0079 | 2021-07-21 | BT_0034 | Spot | 3 | 11.521 | 3.0127 | 80 | 5 | 10 | 0.2 | 0.5 | 0.05 | 1 | 6 | 2 kHz | 1kHz | DeflVolts | 0.8V | 0 | 1 | AmpOff good; AmpOn double hill
[60 empty] | 46 | BT_0080 | 2021-07-21 | BT_0034 | Spot | 4 | 13.505 | 14.153 | 80 | 5 | 10 | 0.2 | 0.5 | 0.05 | 1 | 6 | 2 kHz | 1kHz | DeflVolts | 0.8V | 0 | 1 | Noisy Data
[60 empty] | 47 | BT_0081 | 2021-07-21 | BT_0034 | Spot | 5 | 14.696 | 17.515 | 80 | 5 | 10 | 0.2 | 0.5 | 0.05 | 1 | 6 | 2 kHz | 1kHz | DeflVolts | 0.8V | 0 | 1 | AmpOff good; AmpOn double hill
[60 empty] | 48 | BT_0082 | 2021-07-21 | BT_0034 | Spot | 6 | 18.664 | 18.438 | 80 | 5 | 10 | 0.2 | 0.5 | 0.05 | 1 | 6 | 2 kHz | 1kHz | DeflVolts | 0.8V | 0 | 1 | Very distinct hysteresis loop on both signals!
[60 empty] | 49 | BT_0083 | 2021-07-21 | BT_0034 | Spot | 1 | 2.9896 | 1.2988 | 90 | 5 | 10 | 0.2 | 0.5 | 0.05 | 1 | 6 | 2 kHz | 1kHz | DeflVolts | 0.8V | 0 | 1 | Very distinct hysteresis loop on both signals!
[60 empty] | 50 | BT_0084 | 2021-07-21 | BT_0034 | Spot | 2 | 7.6191 | 3.8037 | 90 | 5 | 10 | 0.2 | 0.5 | 0.05 | 1 | 6 | 2 kHz | 1kHz | DeflVolts | 0.8V | 0 | 1 | Very distinct hysteresis loop on both signals!
[60 empty] | 51 | BT_0085 | 2021-07-21 | BT_0034 | Spot | 3 | 11.521 | 3.0127 | 90 | 5 | 10 | 0.2 | 0.5 | 0.05 | 1 | 6 | 2 kHz | 1kHz | DeflVolts | 0.8V | 0 | 1 | Very distinct hysteresis loop on both signals!
[60 empty] | 52 | BT_0086 | 2021-07-21 | BT_0034 | Spot | 4 | 13.505 | 14.153 | 90 | 5 | 10 | 0.2 | 0.5 | 0.05 | 1 | 6 | 2 kHz | 1kHz | DeflVolts | 0.8V | 0 | 1 | Very distinct hysteresis loop on both signals!
[60 empty] | 53 | BT_0087 | 2021-07-21 | BT_0034 | Spot | 5 | 14.696 | 17.515 | 90 | 5 | 10 | 0.2 | 0.5 | 0.05 | 1 | 6 | 2 kHz | 1kHz | DeflVolts | 0.8V | 0 | 1 | Very distinct hysteresis loop on both signals!
[60 empty] | 54 | BT_0088 | 2021-07-21 | BT_0034 | Spot | 6 | 18.664 | 18.438 | 90 | 5 | 10 | 0.2 | 0.5 | 0.05 | 1 | 6 | 2 kHz | 1kHz | DeflVolts | 0.8V | 0 | 1 | AmpOff good; AmpOn double hill
[60 empty] | 55 | BT_0089 | 2021-07-21 | BT_0034 | Spot | 1 | 2.9896 | 1.2988 | 100 | 5 | 10 | 0.2 | 0.5 | 0.05 | 1 | 6 | 2 kHz | 1kHz | DeflVolts | 0.8V | 0 | 1 | Done in a rush
[60 empty] | 56 | BT_0090 | 2021-07-21 | BT_0034 | Spot | 2 | 7.6191 | 3.8037 | 100 | 5 | 10 | 0.2 | 0.5 | 0.05 | 1 | 6 | 2 kHz | 1kHz | DeflVolts | 0.8V | 0 | 1 | Done in a rush
[60 empty] | 57 | BT_0091 | 2021-07-21 | BT_0034 | Spot | 3 | 11.521 | 3.0127 | 100 | 5 | 10 | 0.2 | 0.5 | 0.05 | 1 | 6 | 2 kHz | 1kHz | DeflVolts | 0.8V | 0 | 1 | Done in a rush
[60 empty] | 58 | BT_0092 | 2021-07-21 | BT_0034 | Spot | 4 | 13.505 | 14.153 | 100 | 5 | 10 | 0.2 | 0.5 | 0.05 | 1 | 6 | 2 kHz | 1kHz | DeflVolts | 0.8V | 0 | 1 | Done in a rush
[60 empty] | 59 | BT_0093 | 2021-07-21 | BT_0034 | Spot | 5 | 14.696 | 17.515 | 100 | 5 | 10 | 0.2 | 0.5 | 0.05 | 1 | 6 | 2 kHz | 1kHz | DeflVolts | 0.8V | 0 | 1 | Done in a rush
[60 empty] | 60 | BT_0094 | 2021-07-21 | BT_0034 | Spot | 6 | 18.664 | 18.438 | 100 | 5 | 10 | 0.2 | 0.5 | 0.05 | 1 | 6 | 2 kHz | 1kHz | DeflVolts | 0.8V | 0 | 1 | Done in a rush
[60 empty] | 61 | BT_0095 | 2021-07-21 | BT_0034 | Spot | 1 | 2.9896 | 1.2988 | 120 | 5 | 10 | 0.2 | 0.5 | 0.05 | 1 | 6 | 2 kHz | 1kHz | DeflVolts | 0.8V | 0 | 1 | Done in a rush
[60 empty] | 62 | BT_0096 | 2021-07-21 | BT_0034 | Spot | 1 | 2.9896 | 1.2988 | 120 | 5 | 10 | 0.2 | 0.5 | 0.05 | 1 | 6 | 2 kHz | 1kHz | DeflVolts | 0.8V | 0 | 1 | Done in a rush
[60 empty] | 63 | BT_0099 | 2021-07-21 | BT_0098 | Spot | 0 | - | - | 35 | 5 | 10 | 0.2 | 0.5 | 0.05 | 1 | 6 | 2 kHz | 1kHz | DeflVolts | 0.8V | 0 | 1 | First tests for grid point spectroscopy
[60 empty] | 62 | BT_0100 | 2021-07-21 | BT_0098 | Spot | 0 | - | - | 35 | 5 | 10 | 0.2 | 0.5 | 0.05 | 1 | 2 | 2 kHz | 1kHz | DeflVolts | 0.8V | 0 | 1 | First tests for grid point spectroscopy
[60 empty] | 63 | BT_0101 | 2021-07-21 | BT_0098 | Spot | 0 | - | - | 35 | 5 | 10 | 0.2 | 0.5 | 0.05 | 1 | 2 | 2 kHz | 1kHz | DeflVolts | 0.8V | 0 | 1 | First tests for grid point spectroscopy
[60 empty] | 64 | BT_SS_00 | 2021-07-26 | BT_0108 | Map | 6x6 | - | - | 35 | 5 | 10 | 0.2 | 0.5 | 0.05 | 1 | 2 | 2 kHz | 1kHz | DeflVolts | 1.2 | 0 | 1 | Good results
[60 empty] | 65 | BT_SS_01 | 2021-07-26 | BT_0108 | Map | 6x6 | - | - | 40 | 5 | 10 | 0.2 | 0.5 | 0.05 | 1 | 2 | 2 kHz | 1kHz | DeflVolts | 1.2 | 0 | 1 | Good results
[60 empty] | 66 | BT_SS_02 | 2021-07-26 | BT_0108 | Map | 6x6 | - | - | 45 | 5 | 10 | 0.2 | 0.5 | 0.05 | 1 | 2 | 2 kHz | 1kHz | DeflVolts | 1.2 | 0 | 1 | good results
[60 empty] | 67 | BT_SS_03 | 2021-07-26 | BT_0108 | Map | 6x6 | - | - | 50 | 5 | 10 | 0.2 | 0.5 | 0.05 | 1 | 2 | 2 kHz | 1kHz | DeflVolts | 1.2 | 0 | 1 | good results
[60 empty] | 68 | BT_SS_04 | 2021-07-26 | BT_0108 | Map | 6x6 | - | - | 55 | 5 | 10 | 0.2 | 0.5 | 0.05 | 1 | 2 | 2 kHz | 1kHz | DeflVolts | 1.2 | 0 | 1 | good results; just one spot is sus
[60 empty] | 69 | BT_SS_05 | 2021-07-26 | BT_0108 | Map | 6x6 | - | - | 60 | 5 | 10 | 0.2 | 0.5 | 0.05 | 1 | 2 | 2 kHz | 1kHz | DeflVolts | 1.2 | 0 | 1 | good results
[60 empty] | 70 | BT_SS_06 | 2021-07-26 | BT_0108 | Map | 6x6 | - | - | 65 | 5 | 10 | 0.2 | 0.5 | 0.05 | 1 | 2 | 2 kHz | 1kHz | DeflVolts | 1.2 | 0 | 1 | good results
[60 empty] | 71 | BT_SS_07 | 2021-07-26 | BT_0108 | Map | 6x6 | - | - | 70 | 5 | 10 | 0.2 | 0.5 | 0.05 | 1 | 2 | 2 kHz | 1kHz | DeflVolts | 1.2 | 0 | 1 | Response is more ambiguous on some spots
[60 empty] | 72 | BT_SS_08 | 2021-07-26 | BT_0108 | Map | 6x6 | - | - | 75 | 5 | 10 | 0.2 | 0.5 | 0.05 | 1 | 2 | 2 kHz | 1kHz | DeflVolts | 1.2 | 0 | 1 | Good results
[60 empty] | 73 | BT_SS_10 | 2021-07-26 | BT_0108 | Map | 6x6 | - | - | 80 | 5 | 10 | 0.2 | 0.5 | 0.05 | 1 | 2 | 2 kHz | 1kHz | DeflVolts | 1.2 | 0 | 1 | Again problems with the AFM!; 09 skipped
[60 empty] | 74 | BT_SS_11 | 2021-07-26 | BT_0108 | Map | 6x6 | - | - | 85 | 5 | 10 | 0.2 | 0.5 | 0.05 | 1 | 2 | 2 kHz | 1kHz | DeflVolts | 1.2 | 0 | 1 | some curves are shrinking
[60 empty] | 75 | BT_SS_12 | 2021-07-26 | BT_0108 | Map | 6x6 | - | - | 90 | 5 | 10 | 0.2 | 0.5 | 0.05 | 1 | 2 | 2 kHz | 1kHz | DeflVolts | 1.2 | 0 | 1 | Curves still stable
[60 empty] | 76 | BT_SS_13 | 2021-07-26 | BT_0108 | Map | 6x6 | - | - | 95 | 5 | 10 | 0.2 | 0.5 | 0.05 | 1 | 2 | 2 kHz | 1kHz | DeflVolts | 1.2 | 0 | 1 | Still stable
[60 empty] | 77 | BT_SS_14 | 2021-07-26 | BT_0108 | Map | 6x6 | - | - | 100 | 5 | 10 | 0.2 | 0.5 | 0.05 | 1 | 2 | 2 kHz | 1kHz | DeflVolts | 1.2 | 0 | 1 | Stable
[60 empty] | 78 | BT_SS_15 | 2021-07-26 | BT_0108 | Map | 6x6 | - | - | 105 | 5 | 10 | 0.2 | 0.5 | 0.05 | 1 | 2 | 2 kHz | 1kHz | DeflVolts | 1.2 | 0 | 1 | Stable
[60 empty] | 79 | BT_SS_16 | 2021-07-26 | BT_0108 | Map | 6x6 | - | - | 110 | 5 | 10 | 0.2 | 0.5 | 0.05 | 1 | 2 | 2 kHz | 1kHz | DeflVolts | 1.2 | 0 | 1 | Breakdown seems to begin
[60 empty] | 80 | BT_SS_17 | 2021-07-26 | BT_0108 | Map | 6x6 | - | - | 115 | 5 | 10 | 0.2 | 0.5 | 0.05 | 1 | 2 | 2 kHz | 1kHz | DeflVolts | 1.2 | 0 | 1 | More Noise
[60 empty] | 81 | BT_SS_18 | 2021-07-26 | BT_0108 | Map | 6x6 | - | - | 120 | 5 | 10 | 0.2 | 0.5 | 0.05 | 1 | 2 | 2 kHz | 1kHz | DeflVolts | 1.2 | 0 | 1 | Further Transition, but no real breakdown
[60 empty] | 82 | BT_SS_19 | 2021-07-26 | BT_0108 | Map | 6x6 | - | - | 125 | 5 | 10 | 0.2 | 0.5 | 0.05 | 1 | 2 | 2 kHz | 1kHz | DeflVolts | 1.2 | 0 | 1 | Disturbances in signal
[60 empty] | 83 | BT_SS_20 | 2021-07-26 | BT_0108 | Map | 6x6 | - | - | 130 | 5 | 10 | 0.2 | 0.5 | 0.05 | 1 | 2 | 2 kHz | 1kHz | DeflVolts | 1.2 | 0 | 1 | Disturbances in Phase, could be the transform.
[60 empty] | 84 | BT_SS_21 | 2021-07-26 | BT_0108 | Map | 6x6 | - | - | 135 | 5 | 10 | 0.2 | 0.5 | 0.05 | 1 | 2 | 2 kHz | 1kHz | DeflVolts | 1.2 | 0 | 1 | No real signs of breakdown
[60 empty] | 85 | BT_SS_22 | 2021-07-26 | BT_0108 | Map | 6x6 | - | - | 140 | 5 | 10 | 0.2 | 0.5 | 0.05 | 1 | 2 | 2 kHz | 1kHz | DeflVolts | 1.2 | 0 | 1 | Breakdown should have happened ...
[60 empty] | 86 | BT_SS_23 | 2021-07-26 | BT_0108 | Map | 6x6 | - | - | 145 | 5 | 10 | 0.2 | 0.5 | 0.05 | 1 | 2 | 2 kHz | 1kHz | DeflVolts | 1.2 | 0 | 1 | error ... afm again
[60 empty] | 87 | BT_SS_24 | 2021-08-03 | BT_0124 | Map | 6x6 | - | - | 33 | 5 | 10 | 0.2 | 0.5 | 0.05 | 0.6 | 2 | 2 kHz | 1kHz | DeflVolts | 1.2 | 15000 | 119.42 | First test scan (TH: 32.4)
[60 empty] | 88 | BT_SS_25 | 2021-08-03 | BT_0124 | Map | 6x6 | - | - | 36 | 5 | 10 | 0.2 | 0.5 | 0.05 | 0.6 | 2 | 2 kHz | 1kHz | DeflVolts | 1.2 | 15000 | 119.42 | (TH: 35.0)
[60 empty] | 89 | BT_SS_26 | 2021-08-03 | BT_0124 | Map | 6x6 | - | - | 41 | 5 | 10 | 0.2 | 0.5 | 0.05 | 0.6 | 2 | 2 kHz | 1kHz | DeflVolts | 1.2 | 15000 | 119.42 | (TH: 40.0)
[60 empty] | 90 | BT_SS_27 | 2021-08-03 | BT_0124 | Map | 6x6 | - | - | 46 | 5 | 10 | 0.2 | 0.5 | 0.05 | 0.6 | 2 | 2 kHz | 1kHz | DeflVolts | 1.2 | 15000 | 119.42 | (TH: 46.0)
[60 empty] | 91 | BT_SS_28 | 2021-08-03 | BT_0124 | Map | 6x6 | - | - | 51 | 5 | 10 | 0.2 | 0.5 | 0.05 | 0.6 | 2 | 2 kHz | 1kHz | DeflVolts | 1.2 | 15000 | 119.42 | (TH: 51.0)
[60 empty] | 92 | BT_SS_29 | 2021-08-03 | BT_0124 | Map | 6x6 | - | - | 56 | 5 | 10 | 0.2 | 0.5 | 0.05 | 0.6 | 2 | 2 kHz | 1kHz | DeflVolts | 1.2 | 15000 | 119.42 | (TH: 56.0)
[60 empty] | 93 | BT_SS_30 | 2021-08-03 | BT_0124 | Map | 6x6 | - | - | 61 | 5 | 10 | 0.2 | 0.5 | 0.05 | 0.6 | 2 | 2 kHz | 1kHz | DeflVolts | 1.2 | 15000 | 119.42 | (TH: 61.0)
[60 empty] | 94 | BT_SS_31 | 2021-08-03 | BT_0124 | Map | 6x6 | - | - | 66 | 5 | 10 | 0.2 | 0.5 | 0.05 | 0.6 | 2 | 2 kHz | 1kHz | DeflVolts | 1.2 | 15000 | 119.42 | (TH: 66.0)
[60 empty] | 95 | BT_SS_32 | 2021-08-03 | BT_0124 | Map | 6x6 | - | - | 71 | 5 | 10 | 0.2 | 0.5 | 0.05 | 0.6 | 2 | 2 kHz | 1kHz | DeflVolts | 1.2 | 15000 | 119.42 | (TH: 71.0)
[60 empty] | 96 | BT_SS_33 | 2021-08-03 | BT_0124 | Map | 6x6 | - | - | 76 | 5 | 10 | 0.2 | 0.5 | 0.05 | 0.6 | 2 | 2 kHz | 1kHz | DeflVolts | 1.2 | 15000 | 119.42 | (TH: 76.0)
[60 empty] | 97 | BT_SS_34 | 2021-08-03 | BT_0124 | Map | 6x6 | - | - | 80 | 5 | 10 | 0.2 | 0.5 | 0.05 | 0.6 | 2 | 2 kHz | 1kHz | DeflVolts | 1.2 | 15000 | 119.42 | (TH: 81.0)
[60 empty] | 98 | BT_SS_35 | 2021-08-03 | BT_0124 | Map | 6x6 | - | - | 85 | 5 | 10 | 0.2 | 0.5 | 0.05 | 0.6 | 2 | 2 kHz | 1kHz | DeflVolts | 1.2 | 15000 | 119.42 | (TH: 86.0)
[60 empty] | 99 | BT_SS_36 | 2021-08-03 | BT_0124 | Map | 6x6 | - | - | 90 | 5 | 10 | 0.2 | 0.5 | 0.05 | 0.6 | 2 | 2 kHz | 1kHz | DeflVolts | 1.2 | 15000 | 119.42 | (TH: 91.0)
[60 empty] | 100 | BT_SS_37 | 2021-08-03 | BT_0124 | Map | 6x6 | - | - | 95 | 5 | 10 | 0.2 | 0.5 | 0.05 | 0.6 | 2 | 2 kHz | 1kHz | DeflVolts | 1.2 | 15000 | 119.42 | (TH: 96.0)
[60 empty] | 101 | BT_SS_38 | 2021-08-03 | BT_0124 | Map | 6x6 | - | - | 100 | 5 | 10 | 0.2 | 0.5 | 0.05 | 0.6 | 2 | 2 kHz | 1kHz | DeflVolts | 1.2 | 15000 | 119.42 | (TH: 101.0)
[60 empty] | 102 | BT_SS_39 | 2021-08-03 | BT_0124 | Map | 6x6 | - | - | 105 | 5 | 10 | 0.2 | 0.5 | 0.05 | 0.6 | 2 | 2 kHz | 1kHz | DeflVolts | 1.2 | 15000 | 119.42 | (TH: 106.0)
[60 empty] | 103 | BT_SS_40 | 2021-08-03 | BT_0124 | Map | 6x6 | - | - | 110 | 5 | 10 | 0.2 | 0.5 | 0.05 | 0.6 | 2 | 2 kHz | 1kHz | DeflVolts | 1.2 | 15000 | 119.42 | (TH: 111.0)
[60 empty] | 104 | BT_SS_41 | 2021-08-03 | BT_0124 | Map | 6x6 | - | - | 115 | 5 | 10 | 0.2 | 0.5 | 0.05 | 0.6 | 2 | 2 kHz | 1kHz | DeflVolts | 1.2 | 15000 | 119.42 | (TH: 116.0)
[60 empty] | 105 | BT_SS_42 | 2021-08-03 | BT_0124 | Map | 6x6 | - | - | 120 | 5 | 10 | 0.2 | 0.5 | 0.05 | 0.6 | 2 | 2 kHz | 1kHz | DeflVolts | 1.2 | 15000 | 119.42 | (TH: 121.0)
[60 empty] | 106 | BT_SS_43 | 2021-08-03 | BT_0124 | Map | 6x6 | - | - | 125 | 5 | 10 | 0.2 | 0.5 | 0.05 | 0.6 | 2 | 2 kHz | 1kHz | DeflVolts | 1.2 | 15000 | 119.42 | (TH: 127.0)
[60 empty] | 107 | BT_SS_44 | 2021-08-03 | BT_0124 | Map | 6x6 | - | - | 130 | 5 | 10 | 0.2 | 0.5 | 0.05 | 0.6 | 2 | 2 kHz | 1kHz | DeflVolts | 1.2 | 15000 | 119.42 | (TH: 132.0)
[60 empty] | 108 | BT_SS_45 | 2021-08-03 | BT_0124 | Map | 6x6 | - | - | 135 | 5 | 10 | 0.2 | 0.5 | 0.05 | 0.6 | 2 | 2 kHz | 1kHz | DeflVolts | 1.2 | 15000 | 119.42 | (TH: 137.0)
[60 empty] | 109 | BT_SS_46 | 2021-08-03 | BT_0124 | Map | 6x6 | - | - | 140 | 5 | 10 | 0.2 | 0.5 | 0.05 | 0.6 | 2 | 2 kHz | 1kHz | DeflVolts | 1.2 | 15000 | 119.42 | (TH: 142.0)
[60 empty] | 110 | BT_SS_47 | 2021-08-03 | BT_0124 | Map | 6x6 | - | - | 145 | 5 | 10 | 0.2 | 0.5 | 0.05 | 0.6 | 2 | 2 kHz | 1kHz | DeflVolts | 1.2 | 15000 | 119.42 | (TH: 147.0)
[60 empty] | 111 | BT_SS_48 | 2021-08-03 | BT_0124 | Map | 6x6 | - | - | 149 | 5 | 10 | 0.2 | 0.5 | 0.05 | 0.6 | 2 | 2 kHz | 1kHz | DeflVolts | 1.2 | 15000 | 119.42 | (TH: 152.0)
[60 empty] | 112 | BT_SS_49 | 2021-08-03 | BT_0124 | Map | 6x6 | - | - | 155 | 5 | 10 | 0.2 | 0.5 | 0.05 | 0.6 | 2 | 2 kHz | 1kHz | DeflVolts | 1.2 | 15000 | 119.42 | (TH: 158.0)
[60 empty] | 113 | BT_SS_50 | 2021-08-03 | BT_0124 | Map | 6x6 | - | - | 160 | 5 | 10 | 0.2 | 0.5 | 0.05 | 0.6 | 2 | 2 kHz | 1kHz | DeflVolts | 1.2 | 15000 | 119.42 | (TH: 163.0)
[60 empty] | 114 | BT_SS_51 | 2021-08-03 | BT_0124 | Map | 6x6 | - | - | 164 | 5 | 10 | 0.2 | 0.5 | 0.05 | 0.6 | 2 | 2 kHz | 1kHz | DeflVolts | 1.2 | 15000 | 119.42 | (TH: 168.0)
[60 empty] | 115 | BT_SS_52 | 2021-08-03 | BT_0124 | Map | 6x6 | - | - | 170 | 5 | 10 | 0.2 | 0.5 | 0.05 | 0.6 | 2 | 2 kHz | 1kHz | DeflVolts | 1.2 | 15000 | 119.42 | (TH: 174.0)
[60 empty] | 116 | BT_SS_53 | 2021-08-03 | BT_0124 | Map | 6x6 | - | - | 174 | 5 | 10 | 0.2 | 0.5 | 0.05 | 0.6 | 2 | 2 kHz | 1kHz | DeflVolts | 1.2 | 15000 | 119.42 | (TH: 179.0)
[60 empty] | 117 | BT_SS_54 | 2021-08-03 | BT_0124 | Map | 6x6 | - | - | 180 | 5 | 10 | 0.2 | 0.5 | 0.05 | 0.6 | 2 | 2 kHz | 1kHz | DeflVolts | 1.2 | 15000 | 119.42 | (TH: 185.0)

## Sample_Template
LIMI | [6 empty] | Topography | [14 empty] | PFM Domain Map | [16 empty] | Calibrations | [6 empty] | Poling | [13 empty] | Switching Spectroscopy | [22 empty] | Temp. Calib.
Nr. | Filename | Date | BF/DF | Magn. | Resolution | Description | Nr. | Filename | Date | Scan-Mode | Size [μm] | Resolution | Used_Tip | k [N/m] | f_r [kHz] | I-Gain | Scan speed [Hz] | Setpoint [V] | Drive-Freq [kHz] | Drive Amp [V] | Description | Nr. | Filename | Date | Scan-Mode | Size [μm] | Resolution | Used_Tip | k [N/m] | Defl InvOLS [nm/V] | Amp InvOLS [nm/V] | Scan speed [Hz] | Setpoint [V] | Drive-Freq [kHz] | Drive Amp [V] | LIA-factor [V] | LIA-T_const [s] | Description | Nr. | Filename | Date | Type | Used Tip | Opt. Value | Description | Nr. | Filename | Date | Mode | Resolution | Size [μm] | Shape | Used Tip | k [N/m] | Defl InvOLS [nm/V] | Pol. Vol. [V] | Scan speed [Hz] | Setpoint [V] | Description | Nr. | Filename | Date | Reference Scan | Type | Spot | X [μm] | Y [μm] | Temp [°C] | Ampl. [V] | Amplification | Freq. [Hz] | Phase delay | Pulsetime [s] | Waveform | Cycles | Sample Rate | Low Pass Filter | Channel | Value | Type/Slope | Feedback | Description | T_S [°C] | T_R[°C] | ΔT [°C]
1 | [6 empty] | 1 | [14 empty] | 1 | [16 empty] | 1 | [6 empty] | 1 | [13 empty] | 1