## Sample_Overview
Properties | [6 empty] | Tasks | [8 empty] | Properties |  |  |  |  | Tasks
Nr | Name | Chem. Formula | Eval | Zr | Nb | Density | Polishing | LIMI | Topography | Domain map | Hysteresis | Poling | Thermal | KPFM | EFM | Label | Chem. Formula | Zr | Nb | Density | Polishing | LIMI | Topography | Domain map | Hysteresis | Poling | Thermal
0 | BT | BaTiO3 | 1 | 0% | 0% | >95% | done | 1 | 1 | 1 | 1 | 1 | 1 | - | - | BT | BaTiO3 | 0% | 0% | >95% | 1 | 1 | 1 | 1 | 1 | 1 | 1
1 | BZT_10 | BaZrTiO3 | 1 | 10% | 0% | >95% | done | 1 | 1 | 1 | 1 | 1 | 1 | - | - | BNT_2p5 | BaNbTiO3 | 0% | 2.5% | >95% | 1 | 1 | 1 | 1 | 1 | 1 | 1
2 | BNT_7 | BaNbTiO3 | 1 | 0% | 7% | >95% | done | 1 | 1 | 1 | 1 | 1 | 1 | - | - | BNT_5 | BaNbTiO3 | 0% | 5% | >95% | 1 | 1 | 1 | 1 | 1 | 1 | 1
3 | BZT_40 | BaZrTiO3 | 1 | 40% | 0% | >95% | done | 1 | 1 | 1 | 1 | 1 | 1 | - | - | BNT_7 | BaNbTiO3 | 0% | 7% | >95% | 1 | 1 | 1 | 1 | 1 | 1 | 1
4 | BNT_2p5 | BaNbTiO3 | 1 | 0% | 2.5% | >95% | done | 1 | 1 | 1 | 1 | 1 | 1 | - | - | BNT_10 | BaNbTiO3 | 0% | 10% | >95% | 1 | 1 | 1 | 1 | 1 | 1 | 1
5 | BNT_5 | BaNbTiO3 | 1 | 0% | 5% | >95% | done | 1 | 1 | 1 | 1 | 1 | 1 | - | - | BZT_10 | BaZrTiO3 | 10% | 0% | >95% | 1 | 1 | 1 | 1 | 1 | 1 | 1
6 | BNT_7 | BaNbTiO3 | 0 | 0 | 0.07 | - | done | 0 | 0 | 0 | 0 | 0 | 0 | - | - | BZT_20 | BaZrTiO3 | 20% | 0% | >95% | 1 | 1 | 1 | 1 | 1 | 1 | ~
7 | BNT_10 | BaNbTiO3 | 1 | 0% | 10% | >95% | done | 1 | 1 | 1 | 1 | 1 | 1 | - | - | BZT_30 | BaZrTiO3 | 30% | 0% | >95% | 1 | 1 | 1 | 1 | 0 | 1 | 0
8 | BNT_15 | BaNbTiO3 | 1 | 0% | 15% | >95% | done | 1 | 1 | 1 | 1 | 1 | 1 | - | - | BZT_40 | BaZrTiO3 | 40% | 0% | >95% | 1 | 1 | 1 | 1 | 1 | 1 | 1
9 | BZNT_10_1 | BaZrNbTiO3 | 0 | 0.1 | 0.01 | - | no | 0 | 0 | 0 | 0 | 0 | 0 | - | - | BNZT_2p5_10 | BaNbZrTiO3 | 10% | 2.5% | >95% | 1 | 1 | 1 | 1 | 1 | 1 | 1
10 | BZNT_10_2p5 | BaZrNbTiO3 | 0 | 10% | 2.5% | >95% | = BNZT_2p5_10 | 1 | 1 | 1 | 1 | 1 | 1 | - | - | BNZT_2p5_20 | BaNbZrTiO3 | 20% | 2.5% | >95% | 1 | 1 | 1 | 1 | 1 | 1 | 1
11 | BZNT_10_5 | BaZrNbTiO3 | 0 | 10% | 5% | - | done | 0 | 0 | 0 | 0 | 0 | 0 | - | - | BNZT_2p5_30 | BaNbZrTiO3 | 5% | 2.5% | >95% | 1 | 1 | 1 | 1 | 1 | 1 | ~
12 | BZNT_10_7 | BaZrNbTiO3 | 0 | 10% | 7% | - | done | 0 | 0 | 0 | 0 | 0 | 0 | - | - | BNZT_2p5_40 | BaNbZrTiO3 | 40% | 2.5% | >95% | 1 | 1 | 1 | 1 | 0 | 1 | 0
13 | BZNT_10_10 | BaZrNbTiO3 | 0 | 10% | 10% | - | done | 0 | 0 | 0 | 0 | 0 | 0 | - | - | BZNT_10_5 | BaZrNbTiO3 | 10% | 5% | >95% | 1 | 0 | 0 | 0 | 0 | 0 | 0
14 | BNZT_2p5_1 | BaNbZrTiO3 | 0 | 1% | 2.5% | - | no | 0 | 0 | 0 | 0 | 0 | 0 | - | - | BZNT_10_7 | BaZrNbTiO3 | 10% | 7% | >95% | 1 | 0 | 0 | 0 | 0 | 0 | 0
15 | BNZT_2p5_2p5 | BaNbZrTiO3 | 0 | 2.5% | 2.5% | - | no | 0 | 0 | 0 | 0 | 0 | 0 | - | - | BZNT_10_10 | BaZrNbTiO3 | 10% | 10% | >95% | 1 | 0 | 0 | 0 | 0 | 0 | 0
16 | BNZT_2p5_30 | BaNbZrTiO3 | 1 | 5% | 2.5% | >95% | done | 1 | 1 | 1 | 1 | 1 | 0 | - | -
17 | BNZT_2p5_10 | BaNbZrTiO3 | 1 | 10% | 2.5% | >95% | done | 1 | 1 | 1 | 1 | 1 | 1 | - | -
18 | BNZT_2p5_20 | BaNbZrTiO3 | 1 | 20% | 2.5% | >95% | done | 1 | 1 | 1 | 1 | 1 | 1 | - | -
19 | BNZT_2p5_40 | BaNbZrTiO3 | 1 | 40% | 2.5% | >95% | done | 1 | 1 | 1 | 0 | 1 | 0 | - | -
20 | BT | BaTiO3 | 0 | 0 | 0 | 96% | Confused w. 21, 22 | 0 | 0 | 0 | 0 | 0 | 0 | - | -
21 | BZT_20 | BaZrTiO3 | 0 | 0.2 | 0 | 96% | Confused w. 20, 22 | 0 | 0 | 0 | 0 | 0 | 0 | - | -
22 | BZT_10 | BaZrTiO3 | 0 | 0.1 | 0 | 96% | Confused w. 20, 21 | 0 | 0 | 0 | 0 | 0 | 0 | - | -
23 | BZT_20 | BaZrTiO3 | 1 | 20% | 0% | >95% | done | 1 | 1 | 1 | 1 | 1 | 0 | - | -
24 | BZT_30 | BaZrTiO3 | 1 | 30% | 0% | >95% | done | 1 | 1 | 1 | 1 | 1 | 0 | - | -

## 0_BT
LIMI | [6 empty] | Topography | [14 empty] | PFM Domain Map | [16 empty] | Calibrations | [6 empty] | Poling | [13 empty] | Switching Spectroscopy
Nr. | Filename | Date | BF/DF | Magn. | Resolution | Description | Nr. | Filename | Date | Scan-Mode | Size [μm] | Resolution | Used_Tip | k [N/m] | f_r [kHz] | I-Gain | Scan speed [Hz] | Setpoint | Drive-Freq [kHz] | Free Amp [V] | Description | Nr. | Filename | Date | Scan-Mode | Size [μm] | Resolution | Used_Tip | k [N/m] | Defl InvOLS [nm/V] | Amp InvOLS [nm/V] | Scan speed [Hz] | Setpoint [V] | Drive-Freq [kHz] | Drive Amp [V] | LIA-factor [V] | LIA-T_const [s] | Description | Nr. | Filename | Date | Type | Used Tip | Opt. value | Description | Nr. | Filename | Date | Mode | Resolution | Size [μm] | Shape | Used Tip | k [N/m] | Defl InvOLS [nm/V] | Pol. Vol. [V] | Scan speed [Hz] | Setpoint [V] | Description | Nr. | Filename | Date | Reference Scan | Type | Spot | X [μm] | Y [μm] | Temp [°C] | Ampl. [V] | Amplifcation | Freq. [Hz] | Phase delay | Pulsetime [s] | DDSAmp | Cycles | Sample Rate | Low Pass Filter | Channel | Value | df | Q | Description | Feedback= | Deflection
1 | BT_5X_BF_lower | 2021-07-12 | BF | 5x | 2556 x 1920 | mainly pores visible; focal plane low | 1 | BT_0004 | 2021-07-13 | Tapping | 80 x 80 | 512 x 512 | NSG30-Pt_17 |  | 300.6888 | 20 | 0.1 | 0.35 | 294.675 | 0.75 | Scan of area poor on pores; liny profile | 1 | BT_0000 | 2021-07-05 | SFV | 20 x 20 | 512 x 512 | ASYLEC-01-R2 | - | - | - | - | - | - | - | - | - | First PFm scan | 1 | BT_0005 | 2021-07-13 | Virtual Defl. | NSG30-Pt_17 | -763.48 V/m | Before correction | 1 | BT_0014 | 2021-07-14 | Contact | 512 x 512 | 10 x 10 | rectangle | NSG30-Pt_17 | 53.5 | 56.68 | 30 | 0.3 | 0.2 | First poling attempt on spot 2 | 1 | BT_0035 | 2021-07-21 | BT_0034 | Spot | 1 | 2.9896 | 1.2988 | 35 | 5 | 10 | 0.2 | 0.5 | 0.05 | 1 | 6 | 2 kHz | 1kHz | DeflVolts | 0.8V | 0 | 1 | AmpOff good; AmpOn ambiguous | Type/Slope = | Absolute/Positive
2 | BT_5X_BF_middle | 2021-07-12 | BF | 5x | 2556 x 1920 | striped domains visible and sharp | 2 | BT_0026 | 2021-07-19 | Tapping | 80 x 80 | 256 x 256 | NSG30-Pt_19 |  | 284.6939 | 10 | 0.1 | 0.35 | 279 | 0.75 | Wiped residues visible | 2 | BT_0001 | 2021-07-05 | SFV | 7,5 x 7,5 | 512 x 512 | ASYLEC-01-R2 | - | - | - | - | - | - | - | - | - | Zoom in, increasing tip abrasion | 2 | BT_0006 | 2021-07-13 | Virtual Defl. | NSG30-Pt_17 | - | After correction | 2 | BT_0016 | 2021-07-14 | Contact | 512 x 512 | 10 x 10 | rectangle | NSG30-Pt_17 | 53.5 | 56.68 | 40 | 0.3 | 0.3 | Spot 2; higher voltage and setpoint | 2 | BT_0036 | 2021-07-21 | BT_0034 | Spot | 2 | 7.6191 | 3.8037 | 35 | 5 | 10 | 0.2 | 0.5 | 0.05 | 1 | 6 | 2 kHz | 1kHz | DeflVolts | 0.8V | 0 | 1 | AmpOff good; AmpOn moderate | Waveform = | ARDoIVTriangleSquare
3 | BT_5X_BF_upper | 2021-07-12 | BF | 5x | 2556 x 1920 | striped domains more ponounced but more blurry | 3 | BT_0107 | 2021-07-26 | Tapping | 80 x 80 | 256 x 256 | NSG10-TiN_2 | 6.63 | - | 20 | 0.3 | 0.7 | - | 1 | For point spectroscopy | 3 | BT_0002 | 2021-07-05 | SFV | 20 x 20 | 512 x 512 | NSG30-TiN | - | - | - | - | - | - | - | - | - | Best picture so far, nice contrast | 3 | BT_0007 | 2021-07-13 | InvOLS | NSG30-Pt_17 | 56.68\61.78 nm/V | On BT | 3 | BT_0018 | 2021-07-14 | Contact | 512 x 512 | 10 x 10 | rectangle | NSG30-Pt_17 | 53.5 | 56.68 | -50 | 0.3 | 0.3 | Spot 2; negative voltage | 3 | BT_0037 | 2021-07-21 | BT_0034 | Spot | 3 | 11.521 | 3.0127 | 35 | 5 | 10 | 0.2 | 0.5 | 0.05 | 1 | 6 | 2 kHz | 1kHz | DeflVolts | 0.8V | 0 | 1 | AmpOff good; AmpOn moderate
[7 empty] | 4 | BT_0121 | 2021-08-02 | Tapping | 80 x 80 | 256 x 256 | NSG10-TiN_4 | 5.76 | 265.8378 | 20 | 0.15 | 0.5 | 260.521 | 1 | For SS-PFM | 4 | BT_0003 | 2021-07-05 | SFV | 5 x 5 | 512 x 512 | NSG30-TiN | - | - | - | - | - | - | - | - | - | Zoom in, good contrast | 4 | - | 2021-07-13 | Thermal | NSG30-Pt_17 | 53.50 N/m | Thermal Calibration | 4 | BT_0020 | 2021-07-14 | Contact | 512 x 512 | 5 x 5 | rectangle | NSG30-Pt_17 | 53.5 | 56.68 | 50 | 0.6 | 0.3 | Spot 3; Lower right; right fraction | 4 | BT_0038 | 2021-07-21 | BT_0034 | Spot | 4 | 13.505 | 14.153 | 35 | 5 | 10 | 0.2 | 0.5 | 0.05 | 1 | 6 | 2 kHz | 1kHz | DeflVolts | 0.8V | 0 | 1 | AmpOff good; AmpOn more distinct | Q-data source = | BT_0125
[7 empty] | 5 | BT_0122 | 2021-08-03 | Tapping | 80 x 80 | 256 x 256 | NSG10-TiN_4 | 5.76 | 265.8378 | 25 | 0.15 | 0.5 | 260.521 | 1 | Realigning the next day | 5 | BT_0008 | 2021-07-13 | SFV | 15 x 15 | 512 x 512 | NSG30-Pt_17 | 53.5 | 56.68 | 61.78 | 0.2 | 0.3 | 11.763 | 2 | 0.0002 | 0.01 | Spot 3; excellent contrast | 5 | BT_0023 | 2021-07-19 | Virtual Defl. | NSG30-Pt_19 | -16.18 V/m | Before correction | 5 | BT_0021 | 2021-07-14 | Contact | 512 x 512 | 5 x 5 | rectangle | NSG30-Pt_17 | 53.5 | 56.68 | 50 | 0.6 | 0.3 | Spot 3; Lower right; left fraction | 5 | BT_0039 | 2021-07-21 | BT_0034 | Spot | 5 | 14.696 | 17.515 | 35 | 5 | 10 | 0.2 | 0.5 | 0.05 | 1 | 6 | 2 kHz | 1kHz | DeflVolts | 0.8V | 0 | 1 | AmpOff good; AmpOn not so
[22 empty] | 6 | BT_0009 | 2021-07-13 | SFV | 5 x 5 | 512 x 512 | NSG30-Pt_17 | 53.5 | 56.68 | 61.78 | 0.5 | 0.3 | 11.763 | 2 | 0.0002 | 0.01 | Upper notch of spot 3 | 6 | BT_0024 | 2021-07-19 | Virtual Defl. | NSG30-Pt_19 | - | After correction | [14 empty] | 6 | BT_0040 | 2021-07-21 | BT_0034 | Spot | 6 | 18.664 | 18.438 | 35 | 5 | 10 | 0.2 | 0.5 | 0.05 | 1 | 6 | 2 kHz | 1kHz | DeflVolts | 0.8V | 0 | 1 | AmpOff good; AmpOn not so
[22 empty] | 7 | BT_0010 | 2021-07-13 | SFV | 20 x 20 | 512 x 512 | NSG30-Pt_17 | 53.5 | 56.68 | 61.78 | 0.2 | 0.1 | 11.763 | 2.5 | 0.0005 | 0.01 | Spot 2; contrast reduced in one grain | 7 | BT_0025 | 2021-07-19 | InvOLS | NSG30-Pt_19 | 55.88\60.91 nm/V | On SiO2 | [14 empty] | 7 | BT_0041 | 2021-07-21 | BT_0034 | Spot | 1 | 2.9896 | 1.2988 | 40 | 5 | 10 | 0.2 | 0.5 | 0.05 | 1 | 6 | 2 kHz | 1kHz | DeflVolts | 0.8V | 0 | 1 | AmpOff good; Not fully defined
[22 empty] | 8 | BT_0011 | 2021-07-13 | SFV | 7.5 x 7.5 | 512 x 512 | NSG30-Pt_17 | 53.5 | 56.68 | 61.78 | 0.4 | 0.1 | 21.763 | 2.5 | 0.0002 | 0.01 | Upper part of spot 2; moderate contrast | 8 | - | 2021-07-19 | Thermal | NSG30-Pt_19 | 58.59 N/m | Thermal Calibration | [14 empty] | 8 | BT_0042 | 2021-07-21 | BT_0034 | Spot | 2 | 7.6191 | 3.8037 | 40 | 5 | 10 | 0.2 | 0.5 | 0.05 | 1 | 6 | 2 kHz | 1kHz | DeflVolts | 0.8V | 0 | 1 | AmpOff good; Not fully defined
[22 empty] | 9 | BT_0012 | 2021-07-14 | SFV | 15 x 15 | 512 x 512 | NSG30-Pt_17 | 53.5 | 56.68 | 61.78 | 0.2 | 0.2 | 15.763 | 3.5 | 0.0005 | 0.01 | Spot 1; good contrast; different lamellae | 9 | BT_0030 | 2021-07-20 | Virtual Defl. | NSG10-TiN_1 | 9,86 mV/μm | Before correction | [14 empty] | 9 | BT_0043 | 2021-07-21 | BT_0034 | Spot | 3 | 11.521 | 3.0127 | 40 | 5 | 10 | 0.2 | 0.5 | 0.05 | 1 | 6 | 2 kHz | 1kHz | DeflVolts | 0.8V | 0 | 1 | AmpOff good; Not fully defined
[22 empty] | 10 | BT_0013 | 2021-07-14 | SFV | 5 x 5 | 512 x 512 | NSG30-Pt_17 | 53.5 | 56.68 | 61.78 | 0.5 | 0.2 | 10.673 | 3.5 | 0.0005 | 0.01 | Lower right of spot 1; moderate contrast | 10 | BT_0031 | 2021-07-20 | Virtual Defl. | NSG10-TiN_1 | - | After correction | [14 empty] | 10 | BT_0044 | 2021-07-21 | BT_0034 | Spot | 4 | 13.505 | 14.153 | 40 | 5 | 10 | 0.2 | 0.5 | 0.05 | 1 | 6 | 2 kHz | 1kHz | DeflVolts | 0.8V | 0 | 1 | AmpOff good; AmpOn also nicer
[22 empty] | 11 | BT_0015 | 2021-07-14 | SFV | 20 x 20 | 512 x 512 | NSG30-Pt_17 | 53.5 | 56.68 | 61.78 | 0.2 | 0.1 | 11.763 | 2.5 | 0.0005 | 0.01 | Spot 2 after first poling attemp | 11 | BT_0032 | 2021-07-20 | InvOLS | NSG10-TiN_1 | 61.33\66.85 nm/V | On BT | [14 empty] | 11 | BT_0045 | 2021-07-21 | BT_0034 | Spot | 5 | 14.696 | 17.515 | 40 | 5 | 10 | 0.2 | 0.5 | 0.05 | 1 | 6 | 2 kHz | 1kHz | DeflVolts | 0.8V | 0 | 1 | AmpOff good; AmpOn also nicer
[22 empty] | 12 | BT_0017 | 2021-07-14 | SFV | 20 x 20 | 512 x 512 | NSG30-Pt_17 | 53.5 | 56.68 | 61.78 | 0.2 | 0.1 | 11.763 | 2.5 | 0.0005 | 0.01 | Spot 2 after second poling attempt | 12 | - | 2021-07-20 | Thermal | NSG10-TiN_1 | 10.09 N/m | Thermal Calibration | [14 empty] | 12 | BT_0046 | 2021-07-21 | BT_0034 | Spot | 6 | 18.664 | 18.438 | 40 | 5 | 10 | 0.2 | 0.5 | 0.05 | 1 | 6 | 2 kHz | 1kHz | DeflVolts | 0.8V | 0 | 1 | AmpOff good; AmpOn a bit undefined
[22 empty] | 13 | BT_0019 | 2021-07-14 | SFV | 20 x 20 | 512 x 512 | NSG30-Pt_17 | 53.5 | 56.68 | 61.78 | 0.2 | 0.1 | 11.763 | 2.5 | 0.0005 | 0.01 | Spot 2 after third poling attempt | 13 | BT_0104 | 2021-07-26 | Virtual Defl. | NSG10-TiN_2 | 13.88 mV/μm | Before correction | [14 empty] | 13 | BT_0047 | 2021-07-21 | BT_0034 | Spot | 1 | 2.9896 | 1.2988 | 45 | 5 | 10 | 0.2 | 0.5 | 0.05 | 1 | 6 | 2 kHz | 1kHz | DeflVolts | 0.8V | 0 | 1 | AmpOff good; AmpOn double bend
[22 empty] | 14 | BT_0022 | 2021-07-14 | SFV | 15 x 15 | 512 x 512 | NSG30-Pt_17 | 53.5 | 56.68 | 61.78 | 0.2 | 0.3 | 11.763 | 2 | 0.0002 | 0.01 | Spot 3; after first poling; Tip is blunt | 14 | BT_0105 | 2021-07-26 | Virtual Defl. | NSG10-TiN_2 | - | After correction | [14 empty] | 14 | BT_0048 | 2021-07-21 | BT_0034 | Spot | 2 | 7.6191 | 3.8037 | 45 | 5 | 10 | 0.2 | 0.5 | 0.05 | 1 | 6 | 2 kHz | 1kHz | DeflVolts | 0.8V | 0 | 1 | AmpOff good; AmpOn double bend
[22 empty] | 15 | BT_0027 | 2021-07-19 | SFV | 20 x 20 | 512 x 512 | NSG30-Pt_19 | 58.59 | 55.58 | 60.91 | 0.2 | 0.3 | 11.763 | 2.5 | 0.0002 | 0.01 | Spot 2; 5 days after poling | 15 | BT_0106 | 2021-07-26 | InvOLS | NSG10-TiN_2 | 59.45\64.80 nm/V | On BT | [14 empty] | 15 | BT_0049 | 2021-07-21 | BT_0034 | Spot | 3 | 11.521 | 3.0127 | 45 | 5 | 10 | 0.2 | 0.5 | 0.05 | 1 | 6 | 2 kHz | 1kHz | DeflVolts | 0.8V | 0 | 1 | AmpOff good; AmpOn falling in
[22 empty] | 16 | BT_0028 | 2021-07-19 | SFV | 15 x 15 | 512 x 512 | NSG30-Pt_19 | 58.59 | 55.58 | 60.91 | 0.15 | 0.15 | 11.763 | 4 | 0.0002 | 0.01 | Spot 3; 5 days after poling | 16 | - | 2021-07-26 | Thermal | NSG10-TiN_2 | 6.63 N/m | Thermal Calibration | [14 empty] | 16 | BT_0050 | 2021-07-21 | BT_0034 | Spot | 4 | 13.505 | 14.153 | 45 | 5 | 10 | 0.2 | 0.5 | 0.05 | 1 | 6 | 2 kHz | 1kHz | DeflVolts | 0.8V | 0 | 1 | AmpOff good; AmpOn double bend
[22 empty] | 17 | BT_0029 | 2021-07-19 | DART | 20x20 | 512 x 512 | NSG30-Pt_19 | 58.59 | 55.58 | 60.91 | 0.15 | 0.8 | 1593 | 5 | - | - | First DART attempt; sharp contrast; no LIA | 17 | BT_0114 | 2021-08-02 | Virtual Defl. | NSG10-TiN_4 | 13.94 mV/μm | Probe 3 dam., Used P4 | [14 empty] | 17 | BT_0051 | 2021-07-21 | BT_0034 | Spot | 5 | 14.696 | 17.515 | 45 | 5 | 10 | 0.2 | 0.5 | 0.05 | 1 | 6 | 2 kHz | 1kHz | DeflVolts | 0.8V | 0 | 1 | AmpOff good; AmpOn double hill
[22 empty] | 18 | BT_0033 | 2021-07-20 | DART | 20x20 | 512 x 512 | NSG10-TiN_1 | 10.09 | 61.33 | 66.85 | 0.15 | 0.5 | 1684 | 5 | - | - | Dart scan for spectroscopy; sharp contrast | 18 | . | 2021-08-02 | Virtual Defl. | NSG10-TiN_4 | - | After correction | [14 empty] | 18 | BT_0052 | 2021-07-21 | BT_0034 | Spot | 6 | 18.664 | 18.438 | 45 | 5 | 10 | 0.2 | 0.5 | 0.05 | 1 | 6 | 2 kHz | 1kHz | DeflVolts | 0.8V | 0 | 1 | AmpOff good; AmpOn double hill
[22 empty] | 19 | BT_0034 | 2021-07-21 | DART | 20x20 | 512 x 512 | NSG10-TiN_1 | 10.09 | 61.33 | 66.85 | 0.15 | 0.8 | 1684 | 5 | - | - | Dart scan the next day for spectroscopy | 19 | . | 2021-08-02 | InvOLS | NSG10-TiN_4 | 69.21/75.43 nm/V | On BT | [14 empty] | 19 | BT_0053 | 2021-07-21 | BT_0034 | Spot | 1 | 2.9896 | 1.2988 | 50 | 5 | 10 | 0.2 | 0.5 | 0.05 | 1 | 6 | 2 kHz | 1kHz | DeflVolts | 0.8V | 0 | 1 | AmpOff good; AmpOn double hill
[22 empty] | 20 | BT_0097 | 2021-07-26 | DART | 20x20 | 512 x 512 | NSG10-TiN_1 | 10.09 | 61.33 | 66.85 | 0.15 | 0.8 | 1688 | 5 | - | - | Dart scan for secon spectroscopy attempt | 20 | BT_0120 | 2021-08-02 | Thermal | NSG10-TiN_4 | 5.76 N/m | Thermal Calibration | [14 empty] | 20 | BT_0054 | 2021-07-21 | BT_0034 | Spot | 2 | 7.6191 | 3.8037 | 50 | 5 | 10 | 0.2 | 0.5 | 0.05 | 1 | 6 | 2 kHz | 1kHz | DeflVolts | 0.8V | 0 | 1 | AmpOff good; AmpOn double hill
[22 empty] | 21 | BT_0098 | 2021-07-26 | DART | 6x6 | 512 x 512 | NSG10-TiN_1 | 10.09 | 61.33 | 66.85 | 0.45 | 0.8 | 1688 | 5 | - | - | 6x6 zoom with no pores at 35°C | [21 empty] | 21 | BT_0055 | 2021-07-21 | BT_0034 | Spot | 3 | 11.521 | 3.0127 | 50 | 5 | 10 | 0.2 | 0.5 | 0.05 | 1 | 6 | 2 kHz | 1kHz | DeflVolts | 0.8V | 0 | 1 | AmpOff good; AmpOn double hill
[22 empty] | 22 | BT_0108 | 2021-07-26 | DART | 20x20 | 512 x 512 | NSG10-TiN_2 | 6.63 | 59.45 | 64.8 | 0.15 | 1.2 | 1456 | 6 | - | - | New spot for spectroscopy | [21 empty] | 22 | BT_0056 | 2021-07-21 | BT_0034 | Spot | 4 | 13.505 | 14.153 | 50 | 5 | 10 | 0.2 | 0.5 | 0.05 | 1 | 6 | 2 kHz | 1kHz | DeflVolts | 0.8V | 0 | 1 | AmpOff good; AmpOn double hill
[22 empty] | 23 | BT_0112 | 2021-07-27 | DART | 20x20 | 512 x 512 | NSG10-TiN_2 | 6.63 | 59.45 | 64.8 | 0.15 | 1.2 | 1373 | 6 | - | - | Spot after point spectroscopy, bad quality | [21 empty] | 23 | BT_0057 | 2021-07-21 | BT_0034 | Spot | 5 | 14.696 | 17.515 | 50 | 5 | 10 | 0.2 | 0.5 | 0.05 | 1 | 6 | 2 kHz | 1kHz | DeflVolts | 0.8V | 0 | 1 | AmpOff good; AmpOn double hill
[22 empty] | 24 | BT_0113 | 2021-07-27 | DART | 20x20 | 512 x 512 | NSG10-TiN_2 | 6.63 | 59.45 | 64.8 | 0.15 | 1.2 | 1373 | 6 | - | - | Second attempt; better quality | [21 empty] | 24 | BT_0058 | 2021-07-21 | BT_0034 | Spot | 6 | 18.664 | 18.438 | 50 | 5 | 10 | 0.2 | 0.5 | 0.05 | 1 | 6 | 2 kHz | 1kHz | DeflVolts | 0.8V | 0 | 1 | AmpOff good; AmpOn double hill
[22 empty] | 25 | BT_0124 | 2021-08-03 | DART | 15x15 | 512 x 512 | NSG10-TiN_4 | 5.76 | 69.21 | 75.43 | 0.15 | 1.2 | 1788 | 6 | - | - | many residues disturbing PFM; cont. w. SS-PFM | [21 empty] | 25 | BT_0059 | 2021-07-21 | BT_0034 | Spot | 1 | 2.9896 | 1.2988 | 55 | 5 | 10 | 0.2 | 0.5 | 0.05 | 1 | 6 | 2 kHz | 1kHz | DeflVolts | 0.8V | 0 | 1 | AmpOff good; AmpOn double hill
[60 empty] | 26 | BT_0060 | 2021-07-21 | BT_0034 | Spot | 2 | 7.6191 | 3.8037 | 55 | 5 | 10 | 0.2 | 0.5 | 0.05 | 1 | 6 | 2 kHz | 1kHz | DeflVolts | 0.8V | 0 | 1 | AmpOff good; AmpOn double hill
[60 empty] | 27 | BT_0061 | 2021-07-21 | BT_0034 | Spot | 3 | 11.521 | 3.0127 | 55 | 5 | 10 | 0.2 | 0.5 | 0.05 | 1 | 6 | 2 kHz | 1kHz | DeflVolts | 0.8V | 0 | 1 | AmpOff good; AmpOn double hill
[60 empty] | 28 | BT_0062 | 2021-07-21 | BT_0034 | Spot | 4 | 13.505 | 14.153 | 55 | 5 | 10 | 0.2 | 0.5 | 0.05 | 1 | 6 | 2 kHz | 1kHz | DeflVolts | 0.8V | 0 | 1 | AmpOff good; AmpOn double hill
[60 empty] | 29 | BT_0063 | 2021-07-21 | BT_0034 | Spot | 5 | 14.696 | 17.515 | 55 | 5 | 10 | 0.2 | 0.5 | 0.05 | 1 | 6 | 2 kHz | 1kHz | DeflVolts | 0.8V | 0 | 1 | AmpOff good; AmpOn double hill
[60 empty] | 30 | BT_0064 | 2021-07-21 | BT_0034 | Spot | 6 | 18.664 | 18.438 | 55 | 5 | 10 | 0.2 | 0.5 | 0.05 | 1 | 6 | 2 kHz | 1kHz | DeflVolts | 0.8V | 0 | 1 | AmpOff good; AmpOn double hill
[60 empty] | 31 | BT_0065 | 2021-07-21 | BT_0034 | Spot | 1 | 2.9896 | 1.2988 | 60 | 5 | 10 | 0.2 | 0.5 | 0.05 | 1 | 6 | 2 kHz | 1kHz | DeflVolts | 0.8V | 0 | 1 | AmpOff good; AmpOn double hill
[60 empty] | 32 | BT_0066 | 2021-07-21 | BT_0034 | Spot | 2 | 7.6191 | 3.8037 | 60 | 5 | 10 | 0.2 | 0.5 | 0.05 | 1 | 6 | 2 kHz | 1kHz | DeflVolts | 0.8V | 0 | 1 | AmpOff good; AmpOn double hill
[60 empty] | 33 | BT_0067 | 2021-07-21 | BT_0034 | Spot | 3 | 11.521 | 3.0127 | 60 | 5 | 10 | 0.2 | 0.5 | 0.05 | 1 | 6 | 2 kHz | 1kHz | DeflVolts | 0.8V | 0 | 1 | AmpOff good; AmpOn double hill
[60 empty] | 34 | BT_0068 | 2021-07-21 | BT_0034 | Spot | 4 | 13.505 | 14.153 | 60 | 5 | 10 | 0.2 | 0.5 | 0.05 | 1 | 6 | 2 kHz | 1kHz | DeflVolts | 0.8V | 0 | 1 | AmpOff good; AmpOn double hill
[60 empty] | 35 | BT_0069 | 2021-07-21 | BT_0034 | Spot | 5 | 14.696 | 17.515 | 60 | 5 | 10 | 0.2 | 0.5 | 0.05 | 1 | 6 | 2 kHz | 1kHz | DeflVolts | 0.8V | 0 | 1 | AmpOff good; AmpOn double hill
[60 empty] | 36 | BT_0070 | 2021-07-21 | BT_0034 | Spot | 6 | 18.664 | 18.438 | 60 | 5 | 10 | 0.2 | 0.5 | 0.05 | 1 | 6 | 2 kHz | 1kHz | DeflVolts | 0.8V | 0 | 1 | Very distinct hysteresis loop on both signals!
[60 empty] | 37 | BT_0071 | 2021-07-21 | BT_0034 | Spot | 1 | 2.9896 | 1.2988 | 70 | 5 | 10 | 0.2 | 0.5 | 0.05 | 1 | 6 | 2 kHz | 1kHz | DeflVolts | 0.8V | 0 | 1 | AmpOff good; AmpOn double hill
[60 empty] | 38 | BT_0072 | 2021-07-21 | BT_0034 | Spot | 2 | 7.6191 | 3.8037 | 70 | 5 | 10 | 0.2 | 0.5 | 0.05 | 1 | 6 | 2 kHz | 1kHz | DeflVolts | 0.8V | 0 | 1 | AmpOff good; AmpOn double hill
[60 empty] | 39 | BT_0073 | 2021-07-21 | BT_0034 | Spot | 3 | 11.521 | 3.0127 | 70 | 5 | 10 | 0.2 | 0.5 | 0.05 | 1 | 6 | 2 kHz | 1kHz | DeflVolts | 0.8V | 0 | 1 | AmpOff good; AmpOn double hill
[60 empty] | 40 | BT_0074 | 2021-07-21 | BT_0034 | Spot | 4 | 13.505 | 14.153 | 70 | 5 | 10 | 0.2 | 0.5 | 0.05 | 1 | 6 | 2 kHz | 1kHz | DeflVolts | 0.8V | 0 | 1 | AmpOff good; AmpOn double hill
[60 empty] | 41 | BT_0075 | 2021-07-21 | BT_0034 | Spot | 5 | 14.696 | 17.515 | 70 | 5 | 10 | 0.2 | 0.5 | 0.05 | 1 | 6 | 2 kHz | 1kHz | DeflVolts | 0.8V | 0 | 1 | AmpOff good; AmpOn double hill
[60 empty] | 42 | BT_0076 | 2021-07-21 | BT_0034 | Spot | 6 | 18.664 | 18.438 | 70 | 5 | 10 | 0.2 | 0.5 | 0.05 | 1 | 6 | 2 kHz | 1kHz | DeflVolts | 0.8V | 0 | 1 | AmpOff good; AmpOn double hill
[60 empty] | 43 | BT_0077 | 2021-07-21 | BT_0034 | Spot | 1 | 2.9896 | 1.2988 | 80 | 5 | 10 | 0.2 | 0.5 | 0.05 | 1 | 6 | 2 kHz | 1kHz | DeflVolts | 0.8V | 0 | 1 | AmpOff good; AmpOn double hill
[60 empty] | 44 | BT_0078 | 2021-07-21 | BT_0034 | Spot | 2 | 7.6191 | 3.8037 | 80 | 5 | 10 | 0.2 | 0.5 | 0.05 | 1 | 6 | 2 kHz | 1kHz | DeflVolts | 0.8V | 0 | 1 | AmpOff good; AmpOn double hill
[60 empty] | 45 | BT_0079 | 2021-07-21 | BT_0034 | Spot | 3 | 11.521 | 3.0127 | 80 | 5 | 10 | 0.2 | 0.5 | 0.05 | 1 | 6 | 2 kHz | 1kHz | DeflVolts | 0.8V | 0 | 1 | AmpOff good; AmpOn double hill
[60 empty] | 46 | BT_0080 | 2021-07-21 | BT_0034 | Spot | 4 | 13.505 | 14.153 | 80 | 5 | 10 | 0.2 | 0.5 | 0.05 | 1 | 6 | 2 kHz | 1kHz | DeflVolts | 0.8V | 0 | 1 | Noisy Data
[60 empty] | 47 | BT_0081 | 2021-07-21 | BT_0034 | Spot | 5 | 14.696 | 17.515 | 80 | 5 | 10 | 0.2 | 0.5 | 0.05 | 1 | 6 | 2 kHz | 1kHz | DeflVolts | 0.8V | 0 | 1 | AmpOff good; AmpOn double hill
[60 empty] | 48 | BT_0082 | 2021-07-21 | BT_0034 | Spot | 6 | 18.664 | 18.438 | 80 | 5 | 10 | 0.2 | 0.5 | 0.05 | 1 | 6 | 2 kHz | 1kHz | DeflVolts | 0.8V | 0 | 1 | Very distinct hysteresis loop on both signals!
[60 empty] | 49 | BT_0083 | 2021-07-21 | BT_0034 | Spot | 1 | 2.9896 | 1.2988 | 90 | 5 | 10 | 0.2 | 0.5 | 0.05 | 1 | 6 | 2 kHz | 1kHz | DeflVolts | 0.8V | 0 | 1 | Very distinct hysteresis loop on both signals!
[60 empty] | 50 | BT_0084 | 2021-07-21 | BT_0034 | Spot | 2 | 7.6191 | 3.8037 | 90 | 5 | 10 | 0.2 | 0.5 | 0.05 | 1 | 6 | 2 kHz | 1kHz | DeflVolts | 0.8V | 0 | 1 | Very distinct hysteresis loop on both signals!
[60 empty] | 51 | BT_0085 | 2021-07-21 | BT_0034 | Spot | 3 | 11.521 | 3.0127 | 90 | 5 | 10 | 0.2 | 0.5 | 0.05 | 1 | 6 | 2 kHz | 1kHz | DeflVolts | 0.8V | 0 | 1 | Very distinct hysteresis loop on both signals!
[60 empty] | 52 | BT_0086 | 2021-07-21 | BT_0034 | Spot | 4 | 13.505 | 14.153 | 90 | 5 | 10 | 0.2 | 0.5 | 0.05 | 1 | 6 | 2 kHz | 1kHz | DeflVolts | 0.8V | 0 | 1 | Very distinct hysteresis loop on both signals!
[60 empty] | 53 | BT_0087 | 2021-07-21 | BT_0034 | Spot | 5 | 14.696 | 17.515 | 90 | 5 | 10 | 0.2 | 0.5 | 0.05 | 1 | 6 | 2 kHz | 1kHz | DeflVolts | 0.8V | 0 | 1 | Very distinct hysteresis loop on both signals!
[60 empty] | 54 | BT_0088 | 2021-07-21 | BT_0034 | Spot | 6 | 18.664 | 18.438 | 90 | 5 | 10 | 0.2 | 0.5 | 0.05 | 1 | 6 | 2 kHz | 1kHz | DeflVolts | 0.8V | 0 | 1 | AmpOff good; AmpOn double hill
[60 empty] | 55 | BT_0089 | 2021-07-21 | BT_0034 | Spot | 1 | 2.9896 | 1.2988 | 100 | 5 | 10 | 0.2 | 0.5 | 0.05 | 1 | 6 | 2 kHz | 1kHz | DeflVolts | 0.8V | 0 | 1 | Done in a rush
[60 empty] | 56 | BT_0090 | 2021-07-21 | BT_0034 | Spot | 2 | 7.6191 | 3.8037 | 100 | 5 | 10 | 0.2 | 0.5 | 0.05 | 1 | 6 | 2 kHz | 1kHz | DeflVolts | 0.8V | 0 | 1 | Done in a rush
[60 empty] | 57 | BT_0091 | 2021-07-21 | BT_0034 | Spot | 3 | 11.521 | 3.0127 | 100 | 5 | 10 | 0.2 | 0.5 | 0.05 | 1 | 6 | 2 kHz | 1kHz | DeflVolts | 0.8V | 0 | 1 | Done in a rush
[60 empty] | 58 | BT_0092 | 2021-07-21 | BT_0034 | Spot | 4 | 13.505 | 14.153 | 100 | 5 | 10 | 0.2 | 0.5 | 0.05 | 1 | 6 | 2 kHz | 1kHz | DeflVolts | 0.8V | 0 | 1 | Done in a rush
[60 empty] | 59 | BT_0093 | 2021-07-21 | BT_0034 | Spot | 5 | 14.696 | 17.515 | 100 | 5 | 10 | 0.2 | 0.5 | 0.05 | 1 | 6 | 2 kHz | 1kHz | DeflVolts | 0.8V | 0 | 1 | Done in a rush
[60 empty] | 60 | BT_0094 | 2021-07-21 | BT_0034 | Spot | 6 | 18.664 | 18.438 | 100 | 5 | 10 | 0.2 | 0.5 | 0.05 | 1 | 6 | 2 kHz | 1kHz | DeflVolts | 0.8V | 0 | 1 | Done in a rush
[60 empty] | 61 | BT_0095 | 2021-07-21 | BT_0034 | Spot | 1 | 2.9896 | 1.2988 | 120 | 5 | 10 | 0.2 | 0.5 | 0.05 | 1 | 6 | 2 kHz | 1kHz | DeflVolts | 0.8V | 0 | 1 | Done in a rush
[60 empty] | 62 | BT_0096 | 2021-07-21 | BT_0034 | Spot | 1 | 2.9896 | 1.2988 | 120 | 5 | 10 | 0.2 | 0.5 | 0.05 | 1 | 6 | 2 kHz | 1kHz | DeflVolts | 0.8V | 0 | 1 | Done in a rush
[60 empty] | 63 | BT_0099 | 2021-07-21 | BT_0098 | Spot | 0 | - | - | 35 | 5 | 10 | 0.2 | 0.5 | 0.05 | 1 | 6 | 2 kHz | 1kHz | DeflVolts | 0.8V | 0 | 1 | First tests for grid point spectroscopy
[60 empty] | 62 | BT_0100 | 2021-07-21 | BT_0098 | Spot | 0 | - | - | 35 | 5 | 10 | 0.2 | 0.5 | 0.05 | 1 | 2 | 2 kHz | 1kHz | DeflVolts | 0.8V | 0 | 1 | First tests for grid point spectroscopy
[60 empty] | 63 | BT_0101 | 2021-07-21 | BT_0098 | Spot | 0 | - | - | 35 | 5 | 10 | 0.2 | 0.5 | 0.05 | 1 | 2 | 2 kHz | 1kHz | DeflVolts | 0.8V | 0 | 1 | First tests for grid point spectroscopy
[60 empty] | 64 | BT_SS_00 | 2021-07-26 | BT_0108 | Map | 6x6 | - | - | 35 | 5 | 10 | 0.2 | 0.5 | 0.05 | 1 | 2 | 2 kHz | 1kHz | DeflVolts | 1.2 | 0 | 1 | Good results
[60 empty] | 65 | BT_SS_01 | 2021-07-26 | BT_0108 | Map | 6x6 | - | - | 40 | 5 | 10 | 0.2 | 0.5 | 0.05 | 1 | 2 | 2 kHz | 1kHz | DeflVolts | 1.2 | 0 | 1 | Good results
[60 empty] | 66 | BT_SS_02 | 2021-07-26 | BT_0108 | Map | 6x6 | - | - | 45 | 5 | 10 | 0.2 | 0.5 | 0.05 | 1 | 2 | 2 kHz | 1kHz | DeflVolts | 1.2 | 0 | 1 | good results
[60 empty] | 67 | BT_SS_03 | 2021-07-26 | BT_0108 | Map | 6x6 | - | - | 50 | 5 | 10 | 0.2 | 0.5 | 0.05 | 1 | 2 | 2 kHz | 1kHz | DeflVolts | 1.2 | 0 | 1 | good results
[60 empty] | 68 | BT_SS_04 | 2021-07-26 | BT_0108 | Map | 6x6 | - | - | 55 | 5 | 10 | 0.2 | 0.5 | 0.05 | 1 | 2 | 2 kHz | 1kHz | DeflVolts | 1.2 | 0 | 1 | good results; just one spot is sus
[60 empty] | 69 | BT_SS_05 | 2021-07-26 | BT_0108 | Map | 6x6 | - | - | 60 | 5 | 10 | 0.2 | 0.5 | 0.05 | 1 | 2 | 2 kHz | 1kHz | DeflVolts | 1.2 | 0 | 1 | good results
[60 empty] | 70 | BT_SS_06 | 2021-07-26 | BT_0108 | Map | 6x6 | - | - | 65 | 5 | 10 | 0.2 | 0.5 | 0.05 | 1 | 2 | 2 kHz | 1kHz | DeflVolts | 1.2 | 0 | 1 | good results
[60 empty] | 71 | BT_SS_07 | 2021-07-26 | BT_0108 | Map | 6x6 | - | - | 70 | 5 | 10 | 0.2 | 0.5 | 0.05 | 1 | 2 | 2 kHz | 1kHz | DeflVolts | 1.2 | 0 | 1 | Response is more ambiguous on some spots
[60 empty] | 72 | BT_SS_08 | 2021-07-26 | BT_0108 | Map | 6x6 | - | - | 75 | 5 | 10 | 0.2 | 0.5 | 0.05 | 1 | 2 | 2 kHz | 1kHz | DeflVolts | 1.2 | 0 | 1 | Good results
[60 empty] | 73 | BT_SS_10 | 2021-07-26 | BT_0108 | Map | 6x6 | - | - | 80 | 5 | 10 | 0.2 | 0.5 | 0.05 | 1 | 2 | 2 kHz | 1kHz | DeflVolts | 1.2 | 0 | 1 | Again problems with the AFM!; 09 skipped
[60 empty] | 74 | BT_SS_11 | 2021-07-26 | BT_0108 | Map | 6x6 | - | - | 85 | 5 | 10 | 0.2 | 0.5 | 0.05 | 1 | 2 | 2 kHz | 1kHz | DeflVolts | 1.2 | 0 | 1 | some curves are shrinking
[60 empty] | 75 | BT_SS_12 | 2021-07-26 | BT_0108 | Map | 6x6 | - | - | 90 | 5 | 10 | 0.2 | 0.5 | 0.05 | 1 | 2 | 2 kHz | 1kHz | DeflVolts | 1.2 | 0 | 1 | Curves still stable
[60 empty] | 76 | BT_SS_13 | 2021-07-26 | BT_0108 | Map | 6x6 | - | - | 95 | 5 | 10 | 0.2 | 0.5 | 0.05 | 1 | 2 | 2 kHz | 1kHz | DeflVolts | 1.2 | 0 | 1 | Still stable
[60 empty] | 77 | BT_SS_14 | 2021-07-26 | BT_0108 | Map | 6x6 | - | - | 100 | 5 | 10 | 0.2 | 0.5 | 0.05 | 1 | 2 | 2 kHz | 1kHz | DeflVolts | 1.2 | 0 | 1 | Stable
[60 empty] | 78 | BT_SS_15 | 2021-07-26 | BT_0108 | Map | 6x6 | - | - | 105 | 5 | 10 | 0.2 | 0.5 | 0.05 | 1 | 2 | 2 kHz | 1kHz | DeflVolts | 1.2 | 0 | 1 | Stable
[60 empty] | 79 | BT_SS_16 | 2021-07-26 | BT_0108 | Map | 6x6 | - | - | 110 | 5 | 10 | 0.2 | 0.5 | 0.05 | 1 | 2 | 2 kHz | 1kHz | DeflVolts | 1.2 | 0 | 1 | Breakdown seems to begin
[60 empty] | 80 | BT_SS_17 | 2021-07-26 | BT_0108 | Map | 6x6 | - | - | 115 | 5 | 10 | 0.2 | 0.5 | 0.05 | 1 | 2 | 2 kHz | 1kHz | DeflVolts | 1.2 | 0 | 1 | More Noise
[60 empty] | 81 | BT_SS_18 | 2021-07-26 | BT_0108 | Map | 6x6 | - | - | 120 | 5 | 10 | 0.2 | 0.5 | 0.05 | 1 | 2 | 2 kHz | 1kHz | DeflVolts | 1.2 | 0 | 1 | Further Transition, but no real breakdown
[60 empty] | 82 | BT_SS_19 | 2021-07-26 | BT_0108 | Map | 6x6 | - | - | 125 | 5 | 10 | 0.2 | 0.5 | 0.05 | 1 | 2 | 2 kHz | 1kHz | DeflVolts | 1.2 | 0 | 1 | Disturbances in signal
[60 empty] | 83 | BT_SS_20 | 2021-07-26 | BT_0108 | Map | 6x6 | - | - | 130 | 5 | 10 | 0.2 | 0.5 | 0.05 | 1 | 2 | 2 kHz | 1kHz | DeflVolts | 1.2 | 0 | 1 | Disturbances in Phase, could be the transform.
[60 empty] | 84 | BT_SS_21 | 2021-07-26 | BT_0108 | Map | 6x6 | - | - | 135 | 5 | 10 | 0.2 | 0.5 | 0.05 | 1 | 2 | 2 kHz | 1kHz | DeflVolts | 1.2 | 0 | 1 | No real signs of breakdown
[60 empty] | 85 | BT_SS_22 | 2021-07-26 | BT_0108 | Map | 6x6 | - | - | 140 | 5 | 10 | 0.2 | 0.5 | 0.05 | 1 | 2 | 2 kHz | 1kHz | DeflVolts | 1.2 | 0 | 1 | Breakdown should have happened ...
[60 empty] | 86 | BT_SS_23 | 2021-07-26 | BT_0108 | Map | 6x6 | - | - | 145 | 5 | 10 | 0.2 | 0.5 | 0.05 | 1 | 2 | 2 kHz | 1kHz | DeflVolts | 1.2 | 0 | 1 | error ... afm again
[60 empty] | 87 | BT_SS_24 | 2021-08-03 | BT_0124 | Map | 6x6 | - | - | 33 | 5 | 10 | 0.2 | 0.5 | 0.05 | 0.6 | 2 | 2 kHz | 1kHz | DeflVolts | 1.2 | 15000 | 119.42 | First test scan (TH: 32.4)
[60 empty] | 88 | BT_SS_25 | 2021-08-03 | BT_0124 | Map | 6x6 | - | - | 36 | 5 | 10 | 0.2 | 0.5 | 0.05 | 0.6 | 2 | 2 kHz | 1kHz | DeflVolts | 1.2 | 15000 | 119.42 | (TH: 35.0)
[60 empty] | 89 | BT_SS_26 | 2021-08-03 | BT_0124 | Map | 6x6 | - | - | 41 | 5 | 10 | 0.2 | 0.5 | 0.05 | 0.6 | 2 | 2 kHz | 1kHz | DeflVolts | 1.2 | 15000 | 119.42 | (TH: 40.0)
[60 empty] | 90 | BT_SS_27 | 2021-08-03 | BT_0124 | Map | 6x6 | - | - | 46 | 5 | 10 | 0.2 | 0.5 | 0.05 | 0.6 | 2 | 2 kHz | 1kHz | DeflVolts | 1.2 | 15000 | 119.42 | (TH: 46.0)
[60 empty] | 91 | BT_SS_28 | 2021-08-03 | BT_0124 | Map | 6x6 | - | - | 51 | 5 | 10 | 0.2 | 0.5 | 0.05 | 0.6 | 2 | 2 kHz | 1kHz | DeflVolts | 1.2 | 15000 | 119.42 | (TH: 51.0)
[60 empty] | 92 | BT_SS_29 | 2021-08-03 | BT_0124 | Map | 6x6 | - | - | 56 | 5 | 10 | 0.2 | 0.5 | 0.05 | 0.6 | 2 | 2 kHz | 1kHz | DeflVolts | 1.2 | 15000 | 119.42 | (TH: 56.0)
[60 empty] | 93 | BT_SS_30 | 2021-08-03 | BT_0124 | Map | 6x6 | - | - | 61 | 5 | 10 | 0.2 | 0.5 | 0.05 | 0.6 | 2 | 2 kHz | 1kHz | DeflVolts | 1.2 | 15000 | 119.42 | (TH: 61.0)
[60 empty] | 94 | BT_SS_31 | 2021-08-03 | BT_0124 | Map | 6x6 | - | - | 66 | 5 | 10 | 0.2 | 0.5 | 0.05 | 0.6 | 2 | 2 kHz | 1kHz | DeflVolts | 1.2 | 15000 | 119.42 | (TH: 66.0)
[60 empty] | 95 | BT_SS_32 | 2021-08-03 | BT_0124 | Map | 6x6 | - | - | 71 | 5 | 10 | 0.2 | 0.5 | 0.05 | 0.6 | 2 | 2 kHz | 1kHz | DeflVolts | 1.2 | 15000 | 119.42 | (TH: 71.0)
[60 empty] | 96 | BT_SS_33 | 2021-08-03 | BT_0124 | Map | 6x6 | - | - | 76 | 5 | 10 | 0.2 | 0.5 | 0.05 | 0.6 | 2 | 2 kHz | 1kHz | DeflVolts | 1.2 | 15000 | 119.42 | (TH: 76.0)
[60 empty] | 97 | BT_SS_34 | 2021-08-03 | BT_0124 | Map | 6x6 | - | - | 80 | 5 | 10 | 0.2 | 0.5 | 0.05 | 0.6 | 2 | 2 kHz | 1kHz | DeflVolts | 1.2 | 15000 | 119.42 | (TH: 81.0)
[60 empty] | 98 | BT_SS_35 | 2021-08-03 | BT_0124 | Map | 6x6 | - | - | 85 | 5 | 10 | 0.2 | 0.5 | 0.05 | 0.6 | 2 | 2 kHz | 1kHz | DeflVolts | 1.2 | 15000 | 119.42 | (TH: 86.0)
[60 empty] | 99 | BT_SS_36 | 2021-08-03 | BT_0124 | Map | 6x6 | - | - | 90 | 5 | 10 | 0.2 | 0.5 | 0.05 | 0.6 | 2 | 2 kHz | 1kHz | DeflVolts | 1.2 | 15000 | 119.42 | (TH: 91.0)
[60 empty] | 100 | BT_SS_37 | 2021-08-03 | BT_0124 | Map | 6x6 | - | - | 95 | 5 | 10 | 0.2 | 0.5 | 0.05 | 0.6 | 2 | 2 kHz | 1kHz | DeflVolts | 1.2 | 15000 | 119.42 | (TH: 96.0)
[60 empty] | 101 | BT_SS_38 | 2021-08-03 | BT_0124 | Map | 6x6 | - | - | 100 | 5 | 10 | 0.2 | 0.5 | 0.05 | 0.6 | 2 | 2 kHz | 1kHz | DeflVolts | 1.2 | 15000 | 119.42 | (TH: 101.0)
[60 empty] | 102 | BT_SS_39 | 2021-08-03 | BT_0124 | Map | 6x6 | - | - | 105 | 5 | 10 | 0.2 | 0.5 | 0.05 | 0.6 | 2 | 2 kHz | 1kHz | DeflVolts | 1.2 | 15000 | 119.42 | (TH: 106.0)
[60 empty] | 103 | BT_SS_40 | 2021-08-03 | BT_0124 | Map | 6x6 | - | - | 110 | 5 | 10 | 0.2 | 0.5 | 0.05 | 0.6 | 2 | 2 kHz | 1kHz | DeflVolts | 1.2 | 15000 | 119.42 | (TH: 111.0)
[60 empty] | 104 | BT_SS_41 | 2021-08-03 | BT_0124 | Map | 6x6 | - | - | 115 | 5 | 10 | 0.2 | 0.5 | 0.05 | 0.6 | 2 | 2 kHz | 1kHz | DeflVolts | 1.2 | 15000 | 119.42 | (TH: 116.0)
[60 empty] | 105 | BT_SS_42 | 2021-08-03 | BT_0124 | Map | 6x6 | - | - | 120 | 5 | 10 | 0.2 | 0.5 | 0.05 | 0.6 | 2 | 2 kHz | 1kHz | DeflVolts | 1.2 | 15000 | 119.42 | (TH: 121.0)
[60 empty] | 106 | BT_SS_43 | 2021-08-03 | BT_0124 | Map | 6x6 | - | - | 125 | 5 | 10 | 0.2 | 0.5 | 0.05 | 0.6 | 2 | 2 kHz | 1kHz | DeflVolts | 1.2 | 15000 | 119.42 | (TH: 127.0)
[60 empty] | 107 | BT_SS_44 | 2021-08-03 | BT_0124 | Map | 6x6 | - | - | 130 | 5 | 10 | 0.2 | 0.5 | 0.05 | 0.6 | 2 | 2 kHz | 1kHz | DeflVolts | 1.2 | 15000 | 119.42 | (TH: 132.0)
[60 empty] | 108 | BT_SS_45 | 2021-08-03 | BT_0124 | Map | 6x6 | - | - | 135 | 5 | 10 | 0.2 | 0.5 | 0.05 | 0.6 | 2 | 2 kHz | 1kHz | DeflVolts | 1.2 | 15000 | 119.42 | (TH: 137.0)
[60 empty] | 109 | BT_SS_46 | 2021-08-03 | BT_0124 | Map | 6x6 | - | - | 140 | 5 | 10 | 0.2 | 0.5 | 0.05 | 0.6 | 2 | 2 kHz | 1kHz | DeflVolts | 1.2 | 15000 | 119.42 | (TH: 142.0)
[60 empty] | 110 | BT_SS_47 | 2021-08-03 | BT_0124 | Map | 6x6 | - | - | 145 | 5 | 10 | 0.2 | 0.5 | 0.05 | 0.6 | 2 | 2 kHz | 1kHz | DeflVolts | 1.2 | 15000 | 119.42 | (TH: 147.0)
[60 empty] | 111 | BT_SS_48 | 2021-08-03 | BT_0124 | Map | 6x6 | - | - | 149 | 5 | 10 | 0.2 | 0.5 | 0.05 | 0.6 | 2 | 2 kHz | 1kHz | DeflVolts | 1.2 | 15000 | 119.42 | (TH: 152.0)
[60 empty] | 112 | BT_SS_49 | 2021-08-03 | BT_0124 | Map | 6x6 | - | - | 155 | 5 | 10 | 0.2 | 0.5 | 0.05 | 0.6 | 2 | 2 kHz | 1kHz | DeflVolts | 1.2 | 15000 | 119.42 | (TH: 158.0)
[60 empty] | 113 | BT_SS_50 | 2021-08-03 | BT_0124 | Map | 6x6 | - | - | 160 | 5 | 10 | 0.2 | 0.5 | 0.05 | 0.6 | 2 | 2 kHz | 1kHz | DeflVolts | 1.2 | 15000 | 119.42 | (TH: 163.0)
[60 empty] | 114 | BT_SS_51 | 2021-08-03 | BT_0124 | Map | 6x6 | - | - | 164 | 5 | 10 | 0.2 | 0.5 | 0.05 | 0.6 | 2 | 2 kHz | 1kHz | DeflVolts | 1.2 | 15000 | 119.42 | (TH: 168.0)
[60 empty] | 115 | BT_SS_52 | 2021-08-03 | BT_0124 | Map | 6x6 | - | - | 170 | 5 | 10 | 0.2 | 0.5 | 0.05 | 0.6 | 2 | 2 kHz | 1kHz | DeflVolts | 1.2 | 15000 | 119.42 | (TH: 174.0)
[60 empty] | 116 | BT_SS_53 | 2021-08-03 | BT_0124 | Map | 6x6 | - | - | 174 | 5 | 10 | 0.2 | 0.5 | 0.05 | 0.6 | 2 | 2 kHz | 1kHz | DeflVolts | 1.2 | 15000 | 119.42 | (TH: 179.0)
[60 empty] | 117 | BT_SS_54 | 2021-08-03 | BT_0124 | Map | 6x6 | - | - | 180 | 5 | 10 | 0.2 | 0.5 | 0.05 | 0.6 | 2 | 2 kHz | 1kHz | DeflVolts | 1.2 | 15000 | 119.42 | (TH: 185.0)

## 1_BZT_10
LIMI | [6 empty] | Topography | [14 empty] | PFM Domain Map | [16 empty] | Calibrations | [6 empty] | Poling | [13 empty] | Switching Spectroscopy | [22 empty] | Temp. Calib.
Nr. | Filename | Date | BF/DF | Magn. | Resolution | Description | Nr. | Filename | Date | Scan-Mode | Size [μm] | Resolution | Used_Tip | k [N/m] | f_r [kHz] | I-Gain | Scan speed [Hz] | Setpoint [V] | Drive-Freq [kHz] | Drive Amp [mV] | Description | Nr. | Filename | Date | Scan-Mode | Size [μm] | Resolution | Used_Tip | k [N/m] | Defl InvOLS [nm/V] | Amp InvOLS [nm/V] | Scan speed [Hz] | Setpoint [V] | Drive-Freq [kHz] | Drive Amp [V] | LIA-factor [V] | LIA-T_const [s] | Description | Nr. | Filename | Date | Type | Used Tip | Opt. Value | Description | Nr. | Filename | Date | Mode | Resolution | Size [μm] | Shape | Used Tip | k [N/m] | Defl InvOLS [nm/V] | Pol. Vol. [V] | Scan speed [Hz] | Setpoint [V] | Description | Nr. | Filename | Date | Reference Scan | Type | Spot | X [μm] | Y [μm] | Temp [°C] | Ampl. [V] | Amplification | Freq. [Hz] | Phase delay | Pulsetime [s] | DDSAmp | Cycles | Sample Rate | Low Pass Filter | Channel | Value | df | Q | Description | T_S [°C] | T_R[°C] | ΔT [°C]
1 | BZT_10_5X_BF | 2021-09-10 | BF | 5X | 2552x1920 | Spot with the three pores forming a triangle is intersting | 1 | BZT_10_0003 | 2021-09-13 | Tapping | 80x80 | 512x512 | NSG30-Pt_23 | 89.65 | 301.0606 | 20 | 0.15 | 0.4 | 298.05 | 47.59 | Noise in Ampitude; Maybe rough surface | 1 | BZT_10_0004 | 2021-09-13 | SFV | 25x25 | 512x512 | NSG30-Pt_23 | 89.65 | 126.67 | 138.08 | 0.12 | 0.7 | 11.763 | 4.5 | 0.0005 | 0.003 | Spot 1; Excellent scan | 1 | BZT_10_0000 | 2021-09-13 | Virtual Defl. | NSG30-Pt_23 | 506.20 V/m | No oscililatons | 1 | BZT_10_0009 | 2021-09-13 | Contact | 512 x 512 | 5x5 | rectangle | NSG30-Pt_23 | 89.65 | 126.67 | -50 | 0.5 | 0.7 | First poling attempt on spot 2 | 1 | BZT_10_0022 | 2021-09-15 | BZT_10_0021 | Spot | 1 | left | upper | 30.8 | 5 | 10 | 0.2 | 0.5 | 0.05 | 1 | 2 | 2 kHz | 1kHz | DeflVolts | 0.9 | 0 | 1 | Hysteresis not ideal
2 | BZT_10_10X_BF | 2021-09-10 | BF | 10X | 2552x1920 | Spot with the three pores forming a triangle is intersting | 2 | BZT_10_0012 | 2021-09-14 | Tapping | 80x80 | 256x256 | NSG30-Pt_23 | 89.65 | 301.0606 | 20 | 0.15 | 0.4 | 298.05 | 47.59 | For realocating | 2 | BZT_10_0005 | 2021-09-13 | SFV | 12x12 | 512x512 | NSG30-Pt_23 | 89.65 | 126.67 | 138.08 | 0.25 | 0.7 | 11.763 | 4.5 | 0.0005 | 0.003 | Spot 1; Zoom in | 2 | BZT_10_0001 | 2021-09-13 | Virtual Defl. | NSG30-Pt_23 | - | Good fit | [14 empty] | 2 | BZT_10_00 | 2021-09-15 | BZT_10_0021 | Map | 6x6 | - | - | 30.9 | 5 | 10 | 0.2 | 0.5 | 0.05 | 0.6 | 2 | 2 kHz | 1kHz | DeflVolts | 0.9 | 20000 | 141.46 | AmpOn is wavy
3 | BZT_10_20X_BF | 2021-09-10 | BF | 20X | 2552x1920 | Spot with the three pores forming a triangle is intersting | 3 | BZT_10_0021 | 2021-09-14 | Tapping | 80x80 | 512x512 | NSG10/TiN_5 | 11.56 | 279.8929 | 20 | 0.15 | 0.6 | 277.094 | 65.77 | For DART and SS-PFM | 3 | BZT_10_0006 | 2021-09-13 | SFV | 15x15 | 512x512 | NSG30-Pt_23 | 89.65 | 126.67 | 138.08 | 0.2 | 0.7 | 11.763 | 4.5 | 0.0005 | 0.003 | Spot 2; Weak response in one grain | 3 | BZT_10_0002 | 2021-09-13 | InvOLS | NSG30-Pt_23 | 126.67/138.08 nm/V | High InvOLS than before | [14 empty] | 3 | BZT_10_01 | 2021-09-15 | BZT_10_0021 | Map | 6x6 | - | - | 34.3 | 5 | 10 | 0.2 | 0.5 | 0.05 | 0.6 | 2 | 2 kHz | 1kHz | DeflVolts | 0.9 | 20000 | 141.46 | Amp on stabilized a bit | Feedback= | Deflection
4 | BZT_10_50X_BF | 2021-09-10 | BF | 50X | 2552x1920 | Spot with the three pores forming a triangle is intersting | [15 empty] | 4 | BZT_10_0007 | 2021-09-13 | SFV | 5x5 | 512x512 | NSG30-Pt_23 | 89.65 | 126.67 | 138.08 | 0.4 | 0.7 | 11.763 | 4.5 | 0.0002 | 0.003 | Spot 2; Stripes are visible | 4 | - | 2021-09-13 | Thermal | NSG30-Pt_23 | 89.65 N/m | [15 empty] | 4 | BZT_10_02 | 2021-09-15 | BZT_10_0021 | Map | 6x6 | - | - | 38.7 | 5 | 10 | 0.2 | 0.5 | 0.05 | 0.6 | 2 | 2 kHz | 1kHz | DeflVolts | 0.9 | 20000 | 141.46 | No change | Type/Slope = | Absolute/Positive
5 | BZT_10_100X_BF | 2021-09-10 | BF | 100X | 2552x1920 | Spot with the three pores forming a triangle is intersting | [15 empty] | 5 | BZT_10_0008 | 2021-09-13 | SFV | 20x20 | 512x512 | NSG30-Pt_23 | 89.65 | 126.67 | 138.08 | 0.2 | 0.7 | 11.763 | 4.5 | 0.0005 | 0.003 | Spot 3; Many Stripes | 5 | BZT_10_0018 | 2021-09-14 | Virtual Defl. | NSG10/TiN_5 | 6.20 V/mm | No oscililatons | [14 empty] | 5 | BZT_10_03 | 2021-09-15 | BZT_10_0021 | Map | 6x6 | - | - | 43.9 | 5 | 10 | 0.2 | 0.5 | 0.05 | 0.6 | 2 | 2 kHz | 1kHz | DeflVolts | 0.9 | 20000 | 141.46 | Quality has improved | Waveform = | ARDoIVTriangleSquare
[22 empty] | 6 | BZT_10_0010 | 2021-09-13 | SFV | 15x15 | 512x512 | NSG30-Pt_23 | 89.65 | 126.67 | 138.08 | 0.2 | 0.7 | 11.763 | 4.5 | 0.0005 | 0.003 | Spot 2 after poling | 6 | BZT_10_0019 | 2021-09-14 | Virtual Defl. | NSG10/TiN_5 | - | Good fit | [14 empty] | 6 | BZT_10_04 | 2021-09-15 | BZT_10_0021 | Map | 6x6 | - | - | 50.2 | 5 | 10 | 0.2 | 0.5 | 0.05 | 0.6 | 2 | 2 kHz | 1kHz | DeflVolts | 0.9 | 20000 | 141.46 | Good Quality
[22 empty] | 7 | BZT_10_0011 | 2021-09-13 | SFV | 2.5x2.5 | 512x512 | NSG30-Pt_23 | 89.65 | 126.67 | 138.08 | 0.91 | 0.7 | 11.763 | 4.5 | 0.0005 | 0.003 | Spot 2 zoom in | 7 | BZT_10_0020 | 2021-09-14 | InvOLS | NSG10/TiN_5 | 98.36/107.21 nm/V | Normal value | [14 empty] | 7 | BZT_10_05 | 2021-09-15 | BZT_10_0021 | Map | 6x6 | - | - | 54.4 | 5 | 10 | 0.2 | 0.5 | 0.05 | 0.6 | 2 | 2 kHz | 1kHz | DeflVolts | 0.9 | 20000 | 141.46 | Quality is excellent | Q-data source = | BZT_10_0024
[22 empty] | 8 | BZT_10_0013 | 2021-09-14 | SFV | 15x15 | 512x512 | NSG30-Pt_23 | 89.65 | 126.67 | 138.08 | 0.2 | 0.7 | 11.763 | 4.5 | 0.0005 | 0.003 | Spot 2; 12h after poling | 8 | - | 2021-09-14 | Thermal | NSG10/TiN_5 | 11.56 N/m | Expected Value | [14 empty] | 8 | BZT_10_06 | 2021-09-15 | BZT_10_0021 | Map | 6x6 | - | - | 59.7 | 5 | 10 | 0.2 | 0.5 | 0.05 | 0.6 | 2 | 2 kHz | 1kHz | DeflVolts | 0.9 | 20000 | 141.46 | Half of the picture has slim hyst; Tip broken
[22 empty] | 9 | BZT_10_0014 | 2021-09-14 | SFV | 25x25 | 512x512 | NSG30-Pt_23 | 89.65 | 126.67 | 138.08 | 0.1 | 0.7 | 11.763 | 4.5 | 0.0005 | 0.003 | Spot 1; Repated scan | 9 | BZT_10_0036 | 2021-09-15 | Virtual Defl. | NSG10/TiN_6 | 8.48 V/mm | No oscililatons | [14 empty] | 9 | BZT_10_07 | 2021-09-15 | BZT_10_0021 | Map | 6x6 | - | - | 67.2 | 5 | 10 | 0.2 | 0.5 | 0.05 | 0.6 | 2 | 2 kHz | 1kHz | DeflVolts | 0.9 | 20000 | 109.13 | Good qualitiy after tip exchange
[22 empty] | 10 | BZT_10_0015 | 2021-09-14 | SFV | 10x10 | 512x512 | NSG30-Pt_23 | 89.65 | 126.67 | 138.08 | 0.3 | 0.7 | 11.763 | 4.5 | 0.0005 | 0.003 | Spot 1; Center zoom | 10 | BZT_10_0037 | 2021-09-15 | Virtual Defl. | NSG10/TiN_6 | - | Good fit | [14 empty] | 10 | BZT_10_08 | 2021-09-15 | BZT_10_0021 | Map | 6x6 | - | - | 72.1 | 5 | 10 | 0.2 | 0.5 | 0.05 | 0.6 | 2 | 2 kHz | 1kHz | DeflVolts | 0.9 | 20000 | 109.13 | Good quality
[22 empty] | 11 | BZT_10_0016 | 2021-09-14 | SFV | 5x5 | 512x512 | NSG30-Pt_23 | 89.65 | 126.67 | 138.08 | 0.3 | 0.7 | 11.763 | 4.5 | 0.0005 | 0.003 | Spot 1 furter zoom | 11 | BZT_10_0038 | 2021-09-15 | InvOLS | NSG10/TiN_6 | 76.95/83.87 nm/V | Normal value | [14 empty] | 11 | BZT_10_09 | 2021-09-15 | BZT_10_0021 | Map | 6x6 | - | - | 75.6 | 5 | 10 | 0.2 | 0.5 | 0.05 | 0.6 | 2 | 2 kHz | 1kHz | DeflVolts | 0.9 | 20000 | 109.13 | Sufficient quality
[22 empty] | 12 | BZT_10_0017 | 2021-09-14 | SFV | 2.5x2.5 | 512x512 | NSG30-Pt_23 | 89.65 | 126.67 | 138.08 | 0.3 | 0.7 | 11.763 | 4.5 | 0.0005 | 0.003 | Spot 1 in much more detail; Tip still good | 12 | - | 2021-09-15 | Thermal | NSG10/TiN_6 | 8.05 N/m | Expected Value | [14 empty] | 12 | BZT_10_10 | 2021-09-15 | BZT_10_0021 | Map | 6x6 | - | - | 80 | 5 | 10 | 0.2 | 0.5 | 0.05 | 0.6 | 2 | 2 kHz | 1kHz | DeflVolts | 0.9 | 20000 | 109.13 | Good quality
[22 empty] | 13 | BZT_10_0021 | 2021-09-14 | DART | 10x10 | 512x512 | NSG10/TiN_5 | 11.56 | 98.36 | 107.21 | 0.3 | 0.9 | 1553 | 6 | - | - | Contrast inferior to single freq | [21 empty] | 13 | BZT_10_11 | 2021-09-15 | BZT_10_0021 | Map | 6x6 | - | - | 84.5 | 5 | 10 | 0.2 | 0.5 | 0.05 | 0.6 | 2 | 2 kHz | 1kHz | DeflVolts | 0.9 | 20000 | 109.13 | AmpOff seems to shrink
[22 empty] | 14 | BZT_10_0059 | 2021-09-16 | SFV | 10x10 | 512x512 | NSG10/TiN_6 | 8.05 | 76.95 | 83.87 | 0.3 | 0.9 | 11.763 | 4.5 | 0.0002 | 0.003 | Scan after thermal experiment ; Tip may be blunt | [21 empty] | 14 | BZT_10_12 | 2021-09-15 | BZT_10_0021 | Map | 6x6 | - | - | 89.1 | 5 | 10 | 0.2 | 0.5 | 0.05 | 0.6 | 2 | 2 kHz | 1kHz | DeflVolts | 0.9 | 20000 | 109.13 | Stable
[60 empty] | 15 | BZT_10_13 | 2021-09-15 | BZT_10_0021 | Map | 6x6 | - | - | 94.4 | 5 | 10 | 0.2 | 0.5 | 0.05 | 0.6 | 2 | 2 kHz | 1kHz | DeflVolts | 0.9 | 20000 | 109.13 | Stable and shrinked
[60 empty] | 16 | BZT_10_14 | 2021-09-15 | BZT_10_0021 | Map | 6x6 | - | - | 100 | 5 | 10 | 0.2 | 0.5 | 0.05 | 0.6 | 2 | 2 kHz | 1kHz | DeflVolts | 0.9 | 20000 | 109.13 | Stable
[60 empty] | 17 | BZT_10_15 | 2021-09-15 | BZT_10_0021 | Map | 6x6 | - | - | 104.4 | 5 | 10 | 0.2 | 0.5 | 0.05 | 0.6 | 2 | 2 kHz | 1kHz | DeflVolts | 0.9 | 20000 | 109.13 | No change
[60 empty] | 18 | BZT_10_16 | 2021-09-15 | BZT_10_0021 | Map | 6x6 | - | - | 109.9 | 5 | 10 | 0.2 | 0.5 | 0.05 | 0.6 | 2 | 2 kHz | 1kHz | DeflVolts | 0.9 | 20000 | 109.13 | Good quality
[60 empty] | 19 | BZT_10_21 | 2021-09-16 | BZT_10_0021 | Map | 6x6 | - | - | 116.1 | 5 | 10 | 0.2 | 0.5 | 0.05 | 0.6 | 2 | 2 kHz | 1kHz | DeflVolts | 0.9 | 20000 | 109.13 | Good quality
[60 empty] | 20 | BZT_10_22 | 2021-09-16 | BZT_10_0021 | Map | 6x6 | - | - | 121 | 5 | 10 | 0.2 | 0.5 | 0.05 | 0.6 | 2 | 2 kHz | 1kHz | DeflVolts | 0.9 | 20000 | 109.13 | Good quality
[60 empty] | 21 | BZT_10_23 | 2021-09-16 | BZT_10_0021 | Map | 6x6 | - | - | 125.4 | 5 | 10 | 0.2 | 0.5 | 0.05 | 0.6 | 2 | 2 kHz | 1kHz | DeflVolts | 0.9 | 20000 | 109.13 | Good quality
[60 empty] | 22 | BZT_10_24 | 2021-09-16 | BZT_10_0021 | Map | 6x6 | - | - | 129.8 | 5 | 10 | 0.2 | 0.5 | 0.05 | 0.6 | 2 | 2 kHz | 1kHz | DeflVolts | 0.9 | 20000 | 109.13 | Good quality
[60 empty] | 23 | BZT_10_25 | 2021-09-16 | BZT_10_0021 | Map | 6x6 | - | - | 135.3 | 5 | 10 | 0.2 | 0.5 | 0.05 | 0.6 | 2 | 2 kHz | 1kHz | DeflVolts | 0.9 | 20000 | 109.13 | Good quality
[60 empty] | 24 | BZT_10_26 | 2021-09-16 | BZT_10_0021 | Map | 6x6 | - | - | 139.7 | 5 | 10 | 0.2 | 0.5 | 0.05 | 0.6 | 2 | 2 kHz | 1kHz | DeflVolts | 0.9 | 20000 | 109.13 | Good quality
[60 empty] | 25 | BZT_10_0039 | 2021-09-15 | BZT_10_0021 | Spot | - | - | - | 31 | 5 | 10 | 0.2 | 0.5 | 0.05 | 1 | 2 | 2 kHz | 1kHz | DeflVolts | 0.9 | 0 | 1 | Test after Tip change to NSG10/TiN_6; Valid from BZT_10_007
[60 empty] | 26 | BZT_10_17 | 2021-09-16 | BZT_10_0021 | Map | 6x6 | - | - | 31.2 | 5 | 10 | 0.2 | 0.5 | 0.05 | 0.6 | 2 | 2 kHz | 1kHz | DeflVolts | 0.9 | 20000 | 109.13 | Good quality
[60 empty] | 27 | BZT_10_18 | 2021-09-16 | BZT_10_0021 | Map | 6x6 | - | - | 34.4 | 5 | 10 | 0.2 | 0.5 | 0.05 | 0.6 | 2 | 2 kHz | 1kHz | DeflVolts | 0.9 | 20000 | 109.13 | Good quality
[60 empty] | 28 | BZT_10_19 | 2021-09-16 | BZT_10_0021 | Map | 6x6 | - | - | 39.7 | 5 | 10 | 0.2 | 0.5 | 0.05 | 0.6 | 2 | 2 kHz | 1kHz | DeflVolts | 0.9 | 20000 | 109.13 | Good quality
[60 empty] | 29 | BZT_10_20 | 2021-09-16 | BZT_10_0021 | Map | 6x6 | - | - | 45 | 5 | 10 | 0.2 | 0.5 | 0.05 | 0.6 | 2 | 2 kHz | 1kHz | DeflVolts | 0.9 | 20000 | 109.13 | Good quality
[60 empty] | 30 | BZT_10_0058 | 2021-09-15 | BZT_10_0021 | Spot | - | - | - | - | 5 | 10 | 0.2 | 0.5 | 0.05 | 1 | 2 | 2 kHz | 1kHz | DeflVolts | 0.9 | 0 | 1 | All till 58 are Single force curves for SS-PFM

## 2_BNT_7
LIMI | [6 empty] | Topography | [14 empty] | PFM Domain Map | [16 empty] | Calibrations | [6 empty] | Poling | [13 empty] | Switching Spectroscopy | [22 empty] | Temp. Calib.
Nr. | Filename | Date | BF/DF | Magn. | Resolution | Description | Nr. | Filename | Date | Scan-Mode | Size [μm] | Resolution | Used_Tip | k [N/m] | f_r [kHz] | I-Gain | Scan speed [Hz] | Setpoint [V] | Drive-Freq [kHz] | Drive Amp [mV] | Description | Nr. | Filename | Date | Scan-Mode | Size [μm] | Resolution | Used_Tip | k [N/m] | Defl InvOLS [nm/V] | Amp InvOLS [nm/V] | Scan speed [Hz] | Setpoint [V] | Drive-Freq [kHz] | Drive Amp [V] | LIA-factor [V] | LIA-T_const [s] | Description | Nr. | Filename | Date | Type | Used Tip | Opt. Value | Description | Nr. | Filename | Date | Mode | Resolution | Size [μm] | Shape | Used Tip | k [N/m] | Defl InvOLS [nm/V] | Pol. Vol. [V] | Scan speed [Hz] | Setpoint [V] | Description | Nr. | Filename | Date | Reference Scan | Type | Spot | X [μm] | Y [μm] | Temp [°C] | Ampl. [V] | Amplification | Freq. [Hz] | Phase delay | Pulsetime [s] | DDSAmp | Cycles | Sample Rate | Low Pass Filter | Channel | Value | df | Q | Description | T_S [°C] | T_R[°C] | ΔT [°C]
1 | BNT_7_5X_BF | 2021-09-24 | BF | 5X | 2552x1920 | Intersting spot next to pore | 1 | BNT_7_0003 | 2021-09-27 | Tapping | 80x80 | 512x512 | NSG30-Pt_24 | 70.04 | 308.3091 | 20 | 0.15 | 0.6 | 305.226 | 17.4 | First topography scan | 1 | BNT_7_0004 | 2021-09-27 | SFV | 15x15 | 512x512 | NSG30-Pt_24 | 70.04 | 73.45 | 80.06 | 0.2 | 0.5 | 11.763 | 4.5 | 0.0002 | 0.003 | Just Noise; Spot 1 | 1 | BNT_7_0000 | 2021-09-27 | Virtual Defl. | NSG30-Pt_24 | 1.07 V/mm | No oscililatons | 1 | BNT_7_0009 | 2021-09-27 | Contact | 512x512 | 5x5 | rectangle | NSG30-Pt_24 | 70.04 | 73.45 | 50 | 0.4 | 0.5 | Poling Successful | 1 | BNT_7_0021 | 2021-09-28 | BNT_7_0020 | Spot | 1 | - | - | 31.1 | 5 | 10 | 0.1 | 0.5 | 0.05 | 1 | 2 | 2 kHz | 1 kHz | DeflVolts | 0.5 | 0 | 1 | First SS-PFM; Further grid measurements were necessary;
2 | BNT_7_10X_BF | 2021-09-24 | BF | 10X | 2552x1920 | Intersting spot next to pore | [8 empty] | 0 | [6 empty] | 2 | BNT_7_0005 | 2021-09-27 | SFV | 5x5 | 512x512 | NSG30-Pt_24 | 70.04 | 73.45 | 80.06 | 0.4 | 0.5 | 11.763 | 4.5 | 0.0002 | 0.003 | No further improvements; Spot 1 | 2 | BNT_7_0001 | 2021-09-27 | Virtual Defl. | NSG30-Pt_24 | - | Good fit | 2 | BNT_7_0012 | 2021-09-27 | Contact | 512x512 | 2.5x2.5 | rectangle | NSG30-Pt_24 | 70.04 | 73.45 | 50 | 0.4 | 0.5 | Other poling direction | 2 | BNT_7_00 | 2021-09-28 | BNT_7_0020 | Map | 6x6 | - | - | 31.2 | 5 | 10 | 0.2 | 0.5 | 0.05 | 0.5 | 2 | 2 kHz | 1 kHz | DeflVolts | 0.5 | 20000 | 36.986 | Good loops
3 | BNT_7_20X_BF | 2021-09-24 | BF | 20X | 2552x1920 | Intersting spot next to pore | [15 empty] | 3 | BNT_7_0006 | 2021-09-27 | The | 2.5x2.5 | 512x512 | NSG30-Pt_24 | 70.04 | 73.45 | 80.06 | 0.4 | 0.5 | 11.763 | 4.5 | 0.0002 | 0.003 | Just Noise; Spot 1 | 3 | BNT_7_0002 | 2021-09-27 | InvOLS | NSG30-Pt_24 | 73.45/80.06 nm/V | High InvOLS than before | 3 | BNT_7_0014 | 2021-09-27 | Contact | 512x512 | 5x5 | rectangle | NSG30-Pt_24 | 70.04 | 73.45 | -50 | 0.4 | 0.5 | Right direction | 3 | BNT_7_01 | 2021-09-28 | BNT_7_0020 | Map | 6x6 | - | - | 34.3 | 5 | 10 | 0.2 | 0.5 | 0.05 | 0.5 | 2 | 2 kHz | 1 kHz | DeflVolts | 0.5 | 20000 | 36.986 | Good loops | Feedback= | Deflection
4 | BNT_7_50X_BF | 2021-09-24 | BF | 50X | 2552x1920 | Intersting spot next to pore | [15 empty] | 4 | BNT_7_0007 | 2021-09-27 | SFV | 15x15 | 512x512 | NSG30-Pt_24 | 70.04 | 73.45 | 80.06 | 0.2 | 0.5 | 11.763 | 4.5 | 0.0002 | 0.003 | Spot 2; also Just Noise | 4 | - | 2021-09-27 | Thermal | NSG30-Pt_24 | 70.04 N/m | Reasonable value | [14 empty] | 4 | BNT_7_03 | 2021-09-28 | BNT_7_0020 | Map | 6x6 | - | - | 38.3 | 5 | 10 | 0.2 | 0.5 | 0.05 | 0.5 | 2 | 2 kHz | 1 kHz | DeflVolts | 0.5 | 20000 | 36.986 | Good loops | Type/Slope = | Absolute/Positive
5 | BNT_7_100X_BF | 2021-09-24 | BF | 100X | 2552x1920 | Intersting spot next to pore | [15 empty] | 5 | BNT_7_0008 | 2021-09-27 | SFV | 5x5 | 512x512 | NSG30-Pt_24 | 70.04 | 73.45 | 80.06 | 0.5 | 0.5 | 11.763 | 4.5 | 0.0002 | 0.003 | Spot 2; further zoom | 5 | BNT_7_0017 | 2021-09-24 | Virtual Defl. | NSG10/TiN_7 | 9.85 V/mm | No oscililatons | [14 empty] | 5 | BNT_7_04 | 2021-09-28 | BNT_7_0020 | Map | 6x6 | - | - | 44.1 | 5 | 10 | 0.2 | 0.5 | 0.05 | 0.5 | 2 | 2 kHz | 1 kHz | DeflVolts | 0.5 | 20000 | 36.986 | Good loops | Waveform = | ARDoIVTriangleSquare
[22 empty] | 6 | BNT_7_0010 | 2021-09-27 | SFV | 15x15 | 512x512 | NSG30-Pt_24 | 70.04 | 73.45 | 80.06 | 0.2 | 0.5 | 11.763 | 4.5 | 0.0002 | 0.003 | Spot 2 after poling; happend only partially | 6 | BNT_7_0018 | 2021-09-24 | Virtual Defl. | NSG10/TiN_7 | - | Good fit | [14 empty] | 6 | BNT_7_05 | 2021-09-28 | BNT_7_0020 | Map | 6x6 | - | - | 49.2 | 5 | 10 | 0.2 | 0.5 | 0.05 | 0.5 | 2 | 2 kHz | 1 kHz | DeflVolts | 0.5 | 20000 | 36.986 | Sufficient quality
[22 empty] | 7 | BNT_7_0013 | 2021-09-27 | SFV | 15x15 | 512x512 | NSG30-Pt_24 | 70.04 | 73.45 | 80.06 | 0.2 | 0.5 | 11.763 | 4.5 | 0.0002 | 0.003 | Spot 2 after second poling; happend only partially | 7 | BNT_7_0019 | 2021-09-24 | InvOLS | NSG10/TiN_7 | 70.81/77.19 nm/V | Cantilever was sucked to the surface | [14 empty] | 7 | BNT_7_06 | 2021-09-28 | BNT_7_0020 | Map | 6x6 | - | - | 54.1 | 5 | 10 | 0.2 | 0.5 | 0.05 | 0.5 | 2 | 2 kHz | 1 kHz | DeflVolts | 0.5 | 20000 | 36.986 | Good quality | Q-data source = | BNT_7_0022
[22 empty] | 8 | BNT_7_0015 | 2021-09-27 | SFV | 15x15 | 512x512 | NSG30-Pt_24 | 70.04 | 73.45 | 80.06 | 0.3 | 0.5 | 11.763 | 4.5 | 0.0002 | 0.003 | Poled area visble | 8 | - | 2021-09-24 | Thermal | NSG10/TiN_7 | 8.65 N/m | Reasonable value | [14 empty] | 8 | BNT_7_07 | 2021-09-28 | BNT_7_0020 | Map | 6x6 | - | - | 59.2 | 5 | 10 | 0.2 | 0.5 | 0.05 | 0.5 | 2 | 2 kHz | 1 kHz | DeflVolts | 0.5 | 20000 | 36.986 | Good curves
[22 empty] | 9 | BNT_7_0016 | 2021-09-28 | SFV | 15x15 | 512x512 | NSG30-Pt_24 | 70.04 | 73.45 | 80.06 | 0.2 | 0.5 | 11.763 | 4.5 | 0.0002 | 0.003 | No poling left; Tip still good;12h after poling | [21 empty] | 9 | BNT_7_08 | 2021-09-28 | BNT_7_0020 | Map | 6x6 | - | - | 64.2 | 5 | 10 | 0.2 | 0.5 | 0.05 | 0.5 | 2 | 2 kHz | 1 kHz | DeflVolts | 0.5 | 20000 | 36.986 | AmpOn shrinked
[22 empty] | 10 | BNT_7_0020 | 2021-09-28 | DART | 15x15 | 512x512 | NSG10/TiN_7 | 8.65 | 70.81 | 77.19 | - | - | - | - | - | - | Before SS-PFM | [21 empty] | 10 | BNT_7_09 | 2021-09-28 | BNT_7_0020 | Map | 6x6 | - | - | 69.1 | 5 | 10 | 0.2 | 0.5 | 0.05 | 0.5 | 2 | 2 kHz | 1 kHz | DeflVolts | 0.5 | 20000 | 36.986 | AmpOn shrinked
[60 empty] | 11 | BNT_7_10 | 2021-09-28 | BNT_7_0020 | Map | 6x6 | - | - | 74 | 5 | 10 | 0.2 | 0.5 | 0.05 | 0.5 | 2 | 2 kHz | 1 kHz | DeflVolts | 0.5 | 20000 | 36.986 | Frequency lost sometimes
[60 empty] | 12 | BNT_7_11 | 2021-09-28 | BNT_7_0020 | Map | 6x6 | - | - | 79.9 | 5 | 10 | 0.2 | 0.5 | 0.05 | 0.5 | 2 | 2 kHz | 1 kHz | DeflVolts | 0.5 | 20000 | 36.986 | Good scan
[60 empty] | 13 | BNT_7_12 | 2021-09-28 | BNT_7_0020 | Map | 6x6 | - | - | 85 | 5 | 10 | 0.2 | 0.5 | 0.05 | 0.5 | 2 | 2 kHz | 1 kHz | DeflVolts | 0.5 | 20000 | 36.986 | Sharp hysterisis
[60 empty] | 14 | BNT_7_13 | 2021-09-28 | BNT_7_0020 | Map | 6x6 | - | - | 90 | 5 | 10 | 0.2 | 0.5 | 0.05 | 0.5 | 2 | 2 kHz | 1 kHz | DeflVolts | 0.5 | 20000 | 36.986 | Good quality
[60 empty] | 15 | BNT_7_14 | 2021-09-28 | BNT_7_0020 | Map | 6x6 | - | - | 94.9 | 5 | 10 | 0.2 | 0.5 | 0.05 | 0.5 | 2 | 2 kHz | 1 kHz | DeflVolts | 0.5 | 20000 | 36.986 | Good quality
[60 empty] | 16 | BNT_7_15 | 2021-09-28 | BNT_7_0020 | Map | 6x6 | - | - | 100 | 5 | 10 | 0.2 | 0.5 | 0.05 | 0.5 | 2 | 2 kHz | 1 kHz | DeflVolts | 0.5 | 20000 | 36.986 | Good curves
[60 empty] | 17 | BNT_7_16 | 2021-09-28 | BNT_7_0020 | Map | 6x6 | - | - | 105.1 | 5 | 10 | 0.2 | 0.5 | 0.05 | 0.5 | 2 | 2 kHz | 1 kHz | DeflVolts | 0.5 | 20000 | 36.986 | Still good curves
[60 empty] | 18 | BNT_7_17 | 2021-09-28 | BNT_7_0020 | Map | 6x6 | - | - | 110.4 | 5 | 10 | 0.2 | 0.5 | 0.05 | 0.5 | 2 | 2 kHz | 1 kHz | DeflVolts | 0.5 | 20000 | 36.986 | Still good curves
[60 empty] | 19 | BNT_7_18 | 2021-09-28 | BNT_7_0020 | Map | 6x6 | - | - | 115.6 | 5 | 10 | 0.2 | 0.5 | 0.05 | 0.5 | 2 | 2 kHz | 1 kHz | DeflVolts | 0.5 | 20000 | 36.986 | Still good curves
[60 empty] | 20 | BNT_7_19 | 2021-09-28 | BNT_7_0020 | Map | 6x6 | - | - | 120.3 | 5 | 10 | 0.2 | 0.5 | 0.05 | 0.5 | 2 | 2 kHz | 1 kHz | DeflVolts | 0.5 | 20000 | 36.986 | Still good curves
[60 empty] | 21 | BNT_7_20 | 2021-09-28 | BNT_7_0020 | Map | 6x6 | - | - | 124.9 | 5 | 10 | 0.2 | 0.5 | 0.05 | 0.5 | 2 | 2 kHz | 1 kHz | DeflVolts | 0.5 | 20000 | 36.986 | Still good curves
[60 empty] | 22 | BNT_7_21 | 2021-09-28 | BNT_7_0020 | Map | 6x6 | - | - | 130.4 | 5 | 10 | 0.2 | 0.5 | 0.05 | 0.5 | 2 | 2 kHz | 1 kHz | DeflVolts | 0.5 | 20000 | 36.986 | Still good curves
[60 empty] | 23 | BNT_7_22 | 2021-09-28 | BNT_7_0020 | Map | 6x6 | - | - | 134.8 | 5 | 10 | 0.2 | 0.5 | 0.05 | 0.5 | 2 | 2 kHz | 1 kHz | DeflVolts | 0.5 | 20000 | 36.986 | Still good curves
[60 empty] | 24 | BNT_7_23 | 2021-09-28 | BNT_7_0020 | Map | 6x6 | - | - | 140.1 | 5 | 10 | 0.2 | 0.5 | 0.05 | 0.5 | 2 | 2 kHz | 1 kHz | DeflVolts | 0.5 | 20000 | 36.986 | Still good curves

## 3_BZT_40
LIMI | [6 empty] | Topography | [14 empty] | PFM Domain Map | [16 empty] | Calibrations | [6 empty] | Poling | [13 empty] | Switching Spectroscopy | [22 empty] | Temp. Calib.
Nr. | Filename | Date | BF/DF | Magn. | Resolution | Description | Nr. | Filename | Date | Scan-Mode | Size [μm] | Resolution | Used_Tip | k [N/m] | f_r [kHz] | I-Gain | Scan speed [Hz] | Setpoint [V] | Drive-Freq [kHz] | Drive Amp [mV] | Description | Nr. | Filename | Date | Scan-Mode | Size [μm] | Resolution | Used_Tip | k [N/m] | Defl InvOLS [nm/V] | Amp InvOLS [nm/V] | Scan speed [Hz] | Setpoint [V] | Drive-Freq [kHz] | Drive Amp [V] | LIA-factor [V] | LIA-T_const [s] | Description | Nr. | Filename | Date | Type | Used Tip | Opt. Value | Description | Nr. | Filename | Date | Mode | Resolution | Size [μm] | Shape | Used Tip | k [N/m] | Defl InvOLS [nm/V] | Pol. Vol. [V] | Scan speed [Hz] | Setpoint [V] | Description | Nr. | Filename | Date | Reference Scan | Type | Spot | X [μm] | Y [μm] | Temp [°C] | Ampl. [V] | Amplification | Freq. [Hz] | Phase delay | Pulsetime [s] | DDSAmp | Cycles | Sample Rate | Low Pass Filter | Channel | Value | df | Q | Description | T_S [°C] | T_R[°C] | ΔT [°C]
1 | BZT_40_5X_BF | 2021-09-10 | BF | 5X | 2552x1920 | Spot above the elongated pore is targeted | 1 | BZT_40_0003 | 2021-10-27 | Tapping | 80x80 | 512x512 | NSG30-Pt_33 | 62.74 | 307.0566 | 20 | 0.15 | 0.6 | 303.986 | 48.02 | First Topography scan; Grains seem smaller | 1 | BZT_40_0004 | 2021-10-27 | SFV | 10x10 | 512x512 | NSG30-Pt_33 | 62.74 | 246.78 | 268.99 | 0.25 | 0.5 | 11.763 | 4.5 | 0.0002 | 0.003 | Spot 1; Just Noise; Height step at beginning of pic | 1 | BZT_40_0000 | 2021-10-27 | Virtual Defl. | NSG30-Pt_33 | -1.91 V/mm | No oscililatons | 1 | BZT_40_0008 | 2021-10-27 | Contact | 512x512 | 5x5 | rectangle | NSG30-Pt_33 | 62.74 | 246.78 | -50 | 0.4 | 0.5 | First poling | 1 | BZT_40_00 | 2021-10-29 | BZT_40_0018 | Map | Lower Left | - | - | 25.1 | 5 | 10 | 0.2 | 0.5 | 0.05 | 0.45 | 2 | 2 kHz | 1 kHz | DeflVolts | 0.5 | 10000 | 162.32 | Good curves; AmpOff ambiguous
2 | BZT_10_40X_BF | 2021-09-10 | BF | 10X | 2552x1920 | Spot above the elongated pore is targeted | 2 | BZT_40_0012 | 2021-10-28 | Tapping | 80x80 | 256x256 | NSG30-Pt_33 | 62.74 | 307.0253 | 20 | 0.15 | 0.6 | 303.955 | 45.28 | Topo for reorientation; no drift | 2 | BZT_40_0005 | 2021-10-27 | SFV | 10x10 | 512x512 | NSG30-Pt_33 | 62.74 | 246.78 | 268.99 | 0.25 | 0.5 | 11.763 | 4.5 | 0.0002 | 0.003 | Spot 1; Just Noise; | 2 | BZT_40_0001 | 2021-10-27 | Virtual Defl. | NSG30-Pt_33 | - | Good fit | [14 empty] | 2 | BZT_40_01 | 2021-10-29 | BZT_40_0018 | Map | Lower Left | - | - | 30.1 | 5 | 10 | 0.2 | 0.5 | 0.05 | 0.45 | 2 | 2 kHz | 1 kHz | DeflVolts | 0.5 | 10000 | 162.32 | Both good now!
3 | BZT_10_40X_BF | 2021-09-10 | BF | 20X | 2552x1920 | Spot above the elongated pore is targeted | 3 | BZT_40_0014 | 2021-10-28 | Contact | 80x80 | 512x512 | NSG30-Pt_33 | 62.74 | - | 20 | 0.1 | 0.5 | - | - | Cleaning the surface for SS-PFM | 3 | BZT_40_0006 | 2021-10-27 | SFV | 15x15 | 512x512 | NSG30-Pt_33 | 62.74 | 246.78 | 268.99 | 0.2 | 0.5 | 11.763 | 4.5 | 0.0002 | 0.003 | Spot 3; Just Noise; | 3 | BZT_40_0002 | 2021-10-27 | InvOLS | NSG30-Pt_33 | 246.78/268.99 nm/V | High InvOLS than before | [14 empty] | 3 | BZT_40_02 | 2021-10-29 | BZT_40_0018 | Map | Lower Left | - | - | 34.6 | 5 | 10 | 0.2 | 0.5 | 0.05 | 0.45 | 2 | 2 kHz | 1 kHz | DeflVolts | 0.5 | 10000 | 162.32 | Good curves | Feedback= | Deflection
4 | BZT_10_40X_BF | 2021-09-10 | BF | 50X | 2552x1920 | Spot above the elongated pore is targeted | 4 | BZT_40_0018 | 2021-10-29 | Tapping | 50x50 | 512x512 | NSG10-TiN_15 | 6.94 | 232.9616 | 20 | 0.2 | 0.6 | 230.632 | 211.89 | For SS-PFM | 4 | BZT_40_0007 | 2021-10-27 | SFV | 15x15 | 512x512 | NSG30-Pt_33 | 62.74 | 246.78 | 268.99 | 0.2 | 0.5 | 11.763 | 4.5 | 5e-05 | 0.003 | Spot 2; Just Noise; | 4 | - | 2021-10-27 | Thermal | NSG30-Pt_33 | 62.74 N/m | low peaks | [14 empty] | 4 | BZT_40_03 | 2021-10-29 | BZT_40_0018 | Map | Lower Left | - | - | 39.1 | 5 | 10 | 0.2 | 0.5 | 0.05 | 0.45 | 2 | 2 kHz | 1 kHz | DeflVolts | 0.5 | 10000 | 162.32 | Hysteresises are very slim | Type/Slope = | Absolute/Positive
[22 empty] | 5 | BZT_40_0009 | 2021-10-27 | SFV | 15x15 | 512x512 | NSG30-Pt_33 | 62.74 | 246.78 | 268.99 | 0.2 | 0.5 | 11.763 | 4.5 | 0.0002 | 0.003 | Spot 2; Immediately after poling | 5 | BZT_40_0015 | 2021-10-29 | Virtual Defl. | NSG10-TiN_15 | 1.5 V/mm | No oscililatons | [14 empty] | 5 | BZT_40_04 | 2021-10-29 | BZT_40_0018 | Map | Lower Left | - | - | 44.2 | 5 | 10 | 0.2 | 0.5 | 0.05 | 0.45 | 2 | 2 kHz | 1 kHz | DeflVolts | 0.5 | 10000 | 162.32 | Good results | Waveform = | ARDoIVTriangleSquare
[22 empty] | 6 | BZT_40_0010 | 2021-10-27 | SFV | 15x15 | 512x512 | NSG30-Pt_33 | 62.74 | 246.78 | 268.99 | 0.2 | 0.5 | 11.763 | 4.5 | 0.0002 | 0.003 | Spot 2; Second scan after poling | 6 | BZT_40_0016 | 2021-10-29 | Virtual Defl. | NSG10-TiN_15 | - | Good fit | [14 empty] | 6 | BZT_40_05 | 2021-10-29 | BZT_40_0018 | Map | Lower Left | - | - | 49.4 | 5 | 10 | 0.2 | 0.5 | 0.05 | 0.45 | 2 | 2 kHz | 1 kHz | DeflVolts | 0.5 | 10000 | 162.32 | Good results
[22 empty] | 7 | BZT_40_0011 | 2021-10-27 | SFV | 15x15 | 512x512 | NSG30-Pt_33 | 62.74 | 246.78 | 268.99 | 0.2 | 0.5 | 11.763 | 4.5 | 0.0002 | 0.003 | Spot 2; Third scan after poling | 7 | BZT_40_0017 | 2021-10-29 | InvOLS | NSG10-TiN_15 | 232.46/253.38 nm/V | High InvOLS than before | [14 empty] | 7 | BZT_40_06 | 2021-10-29 | BZT_40_0018 | Map | Lower Left | - | - | 54.2 | 5 | 10 | 0.2 | 0.5 | 0.05 | 0.45 | 2 | 2 kHz | 1 kHz | DeflVolts | 0.5 | 10000 | 162.32 | Still good quality | Q-data source = | BZT_40_0019
[22 empty] | 8 | BZT_40_0013 | 2021-10-28 | SFV | 15x15 | 512x512 | NSG30-Pt_33 | 62.74 | 246.78 | 268.99 | 0.2 | 0.5 | 11.763 | 4.5 | 0.0002 | 0.003 | Spot 2; 12h after poling | 8 | - | 2021-10-29 | Thermal | NSG10-TiN_15 | 6.94 N/m | Ok | [14 empty] | 8 | BZT_40_07 | 2021-10-29 | BZT_40_0018 | Map | Lower Left | - | - | 60.1 | 5 | 10 | 0.2 | 0.5 | 0.05 | 0.45 | 2 | 2 kHz | 1 kHz | DeflVolts | 0.5 | 10000 | 162.32 | Still good quality
[60 empty] | 9 | BZT_40_08 | 2021-10-29 | BZT_40_0018 | Map | Lower Left | - | - | 65.7 | 5 | 10 | 0.2 | 0.5 | 0.05 | 0.45 | 2 | 2 kHz | 1 kHz | DeflVolts | 0.5 | 10000 | 162.32 | Good quality
[60 empty] | 10 | BZT_40_09 | 2021-10-29 | BZT_40_0018 | Map | Lower Left | - | - | 70.3 | 5 | 10 | 0.2 | 0.5 | 0.05 | 0.45 | 2 | 2 kHz | 1 kHz | DeflVolts | 0.5 | 10000 | 162.32 | Good quality
[60 empty] | 11 | BZT_40_10 | 2021-10-29 | BZT_40_0018 | Map | Lower Left | - | - | 75.6 | 5 | 10 | 0.2 | 0.5 | 0.05 | 0.45 | 2 | 2 kHz | 1 kHz | DeflVolts | 0.5 | 10000 | 162.32 | Good quality
[60 empty] | 12 | BZT_40_11 | 2021-10-29 | BZT_40_0018 | Map | Lower Left | - | - | 78.8 | 5 | 10 | 0.2 | 0.5 | 0.05 | 0.45 | 2 | 2 kHz | 1 kHz | DeflVolts | 0.5 | 10000 | 162.32 | Good quality
[60 empty] | 13 | BZT_40_12 | 2021-10-29 | BZT_40_0018 | Map | Lower Left | - | - | 84.1 | 5 | 10 | 0.2 | 0.5 | 0.05 | 0.45 | 2 | 2 kHz | 1 kHz | DeflVolts | 0.5 | 10000 | 162.32 | Good quality
[60 empty] | 14 | BZT_40_13 | 2021-10-29 | BZT_40_0018 | Map | Lower Left | - | - | 89.6 | 5 | 10 | 0.2 | 0.5 | 0.05 | 0.45 | 2 | 2 kHz | 1 kHz | DeflVolts | 0.5 | 10000 | 162.32 | Good quality
[60 empty] | 15 | BZT_40_14 | 2021-10-29 | BZT_40_0018 | Map | Lower Left | - | - | 94.4 | 5 | 10 | 0.2 | 0.5 | 0.05 | 0.45 | 2 | 2 kHz | 1 kHz | DeflVolts | 0.5 | 10000 | 162.32 | Good quality
[60 empty] | 16 | BZT_40_15 | 2021-10-29 | BZT_40_0018 | Map | Lower Left | - | - | 100.1 | 5 | 10 | 0.2 | 0.5 | 0.05 | 0.45 | 2 | 2 kHz | 1 kHz | DeflVolts | 0.5 | 10000 | 162.32 | Good quality
[60 empty] | 17 | BZT_40_16 | 2021-10-29 | BZT_40_0018 | Map | Lower Left | - | - | 105.8 | 5 | 10 | 0.2 | 0.5 | 0.05 | 0.45 | 2 | 2 kHz | 1 kHz | DeflVolts | 0.5 | 10000 | 162.32 | Good quality
[60 empty] | 18 | BZT_40_17 | 2021-10-29 | BZT_40_0018 | Map | Lower Left | - | - | 110.7 | 5 | 10 | 0.2 | 0.5 | 0.05 | 0.45 | 2 | 2 kHz | 1 kHz | DeflVolts | 0.5 | 10000 | 162.32 | Good quality
[60 empty] | 19 | BZT_40_18 | 2021-10-29 | BZT_40_0018 | Map | Lower Left | - | - | 116 | 5 | 10 | 0.2 | 0.5 | 0.05 | 0.45 | 2 | 2 kHz | 1 kHz | DeflVolts | 0.5 | 10000 | 162.32 | Nice and slim
[60 empty] | 20 | BZT_40_19 | 2021-10-29 | BZT_40_0018 | Map | Lower Left | - | - | 120.3 | 5 | 10 | 0.2 | 0.5 | 0.05 | 0.45 | 2 | 2 kHz | 1 kHz | DeflVolts | 0.5 | 10000 | 162.32 | Nice and slim
[60 empty] | 21 | BZT_40_20 | 2021-10-29 | BZT_40_0018 | Map | Lower Left | - | - | 126.6 | 5 | 10 | 0.2 | 0.5 | 0.05 | 0.45 | 2 | 2 kHz | 1 kHz | DeflVolts | 0.5 | 10000 | 162.32 | Nice and slim
[60 empty] | 22 | BZT_40_21 | 2021-10-29 | BZT_40_0018 | Map | Lower Left | - | - | 131.3 | 5 | 10 | 0.2 | 0.5 | 0.05 | 0.45 | 2 | 2 kHz | 1 kHz | DeflVolts | 0.5 | 10000 | 162.32 | Nice and slim
[60 empty] | 23 | BZT_40_22 | 2021-10-29 | BZT_40_0018 | Map | Lower Left | - | - | 136.3 | 5 | 10 | 0.2 | 0.5 | 0.05 | 0.45 | 2 | 2 kHz | 1 kHz | DeflVolts | 0.5 | 10000 | 162.32 | Noisy
[60 empty] | 24 | BZT_40_23 | 2021-10-29 | BZT_40_0018 | Map | Lower Left | - | - | 140.6 | 5 | 10 | 0.2 | 0.5 | 0.05 | 0.45 | 2 | 2 kHz | 1 kHz | DeflVolts | 0.5 | 10000 | 162.32 | Noisy

## 4_BNT_2p5
LIMI | [6 empty] | Topography | [14 empty] | PFM Domain Map | [16 empty] | Calibrations | [6 empty] | Poling | [13 empty] | Switching Spectroscopy | [22 empty] | Temp. Calib.
Nr. | Filename | Date | BF/DF | Magn. | Resolution | Description | Nr. | Filename | Date | Scan-Mode | Size [μm] | Resolution | Used_Tip | k [N/m] | f_r [kHz] | I-Gain | Scan speed [Hz] | Setpoint [V] | Drive-Freq [kHz] | Drive Amp [mV] | Description | Nr. | Filename | Date | Scan-Mode | Size [μm] | Resolution | Used_Tip | k [N/m] | Defl InvOLS [nm/V] | Amp InvOLS [nm/V] | Scan speed [Hz] | Setpoint [V] | Drive-Freq [kHz] | Drive Amp [V] | LIA-factor [V] | LIA-T_const [s] | Description | Nr. | Filename | Date | Type | Used Tip | Opt. Value | Description | Nr. | Filename | Date | Mode | Resolution | Size [μm] | Shape | Used Tip | k [N/m] | Defl InvOLS [nm/V] | Pol. Vol. [V] | Scan speed [Hz] | Setpoint [V] | Description | Nr. | Filename | Date | Reference Scan | Type | Spot | X [μm] | Y [μm] | Temp [°C] | Ampl. [V] | Amplificaton | Freq. [Hz] | Phase delay | Pulsetime [s] | DDSAmp | Cycles | Sample Rate | Low Pass Filter | Channel | Value | df | Q | Description | T_S [°C] | T_R[°C] | ΔT [°C]
1 | BNT_2p5_5X_BF | 2021-09-07 | BF | 5X | 2552x1920 | Clear and distinct spot | 1 | BNT_2p5_0002 | 2021-09-08 | Tapping | 80x80 | 512x512 | NSG30-Pt_23 | 72.28 | 301.0626 | 20 | 0.15 | 0.5 | 298.052 | 31.96 | Polynomial Background on scan | 1 | BNT_2p5_0003 | 2021-09-08 | SFV | 25x25 | 512x512 | NSG30-Pt_23 | 72.28 | 80.48 | 87.72 | 0.15 | 0.7 | 11763 | 3.5 | 0.0002 | 0.003 | Sometimes noisy, mostly stable; Spot 3 | 1 | BNT_2p5_0000 | 2021-09-08 | Virtual Defl. | NSG30-Pt_23 | -4.86 V/mm | Oscillations apparent | 1 | BNT_2p5_0008 | 2021-09-08 | Contact | 512x512 | 10x10 | rectangle | NSG30-Pt_23 | 72.28 | 87.72 | 50 | 0.3 | 0.6 | Poling attempt Nr. 1 | 1 | BNT_2p5_0027 | 2021-09-10 | BNT_2p5_0026 | Spot | 1 | 2.7073 | 2.2409 | 30.8 | 5 | 10 | 0.2 | 0.5 | 0.05 | 1 | 2 | 2 kHz | 1kHz | DeflVolts | 0.5 | 0 | 1 | First hysteris test
2 | BNT_2p5_10X_BF | 2021-09-07 | BF | 10X | 2552x1920 | Clear and distinct spot | 2 | BNT_2p5_0024 | 2021-09-09 | Tapping | 20x20 | 512x512 | NSG10-TiN_4 | 77.64??? | 295.8303 | 20 | 0.3 | 0.3 | 292.872 | 30.85 | Overview for succeding DART scan | 2 | BNT_2p5_0004 | 2021-09-08 | SFV | 10x10 | 512x512 | NSG30-Pt_23 | 72.28 | 80.48 | 87.72 | 0.25 | 0.7 | 11763 | 4 | 0.0002 | 0.01 | Domains visible in topgraphy, phase smeared out; Spot 3 | 2 | BNT_2p5_0001 | 2021-09-08 | InvOLS | NSG30-Pt_23 | 80.48/87.72 nm/V | Good fit | [14 empty] | 2 | BNT_2p5_0028 | 2021-09-10 | BNT_2p5_0026 | Spot | 1 | 2.7073 | 2.2409 | 30.8 | 5 | 10 | 0.1 | 0.5 | 0.05 | 1 | 2 | 2 kHz | 1kHz | DeflVolts | 0.5 | 0 | 1 | Second test
3 | BNT_2p5_20X_BF | 2021-09-07 | BF | 20X | 2552x1920 | Clear and distinct spot | [15 empty] | 3 | BNT_2p5_0005 | 2021-09-08 | SFV | 5x5 | 512x512 | NSG30-Pt_23 | 72.28 | 80.48 | 87.72 | 0.3 | 0.7 | 11763 | 5 | 0.0002 | 0.003 | Stripes barely visible; Spot 3 | 3 | - | 2021-09-08 | Thermal | NSG30-Pt_23 | 72.28 N/m | Data sufficient | [14 empty] | 3 | BNT_2p5_00 | 2021-09-10 | BNT_2p5_0026 | Map | 6x6 | - | - | 30.8 | 5 | 10 | 0.2 | 0.5 | 0.05 | 0.5 | 2 | 2 kHz | 1kHz | DeflVolts | 0.5 | 15000 | 80.502 | Fisrst Map; AmpOn not very good | Feedback= | Deflection
4 | BNT_2p5_50X_BF | 2021-09-07 | BF | 50X | 2552x1920 | Clear and distinct spot | [15 empty] | 4 | BNT_2p5_0006 | 2021-09-08 | SFV | 5x5 | 512x512 | NSG30-Pt_23 | 72.28 | 80.48 | 87.72 | 0.3 | 0.7 | 11763 | 5 | 0.0002 | 0.01/0.001 | Comparison btw. different integration constants; Spot 3 | 4 | BNT_2p5_0013 | 2021-09-09 | Virtual Defl. | HA_NC/W2C_0 | -6.56 V/mm | No oscillations | [14 empty] | 4 | BNT_2p5_01 | 2021-09-10 | BNT_2p5_0026 | Map | 6x6 | - | - | 34.7 | 5 | 10 | 0.2 | 0.5 | 0.05 | 0.5 | 2 | 2 kHz | 1kHz | DeflVolts | 0.5 | 15000 | 80.502 | AmpOn not good | Type/Slope = | Absolute/Positive
[22 empty] | 5 | BNT_2p5_0007 | 2021-09-08 | SFV | 2.5x2.5 | 512x512 | NSG30-Pt_23 | 72.28 | 80.48 | 87.72 | 0.45 | 0.7 | 11763 | 5 | 0.0002 | 0.01 | Stripes barely visible; Spot 3 | 5 | BNT_2p5_0014 | 2021-09-09 | Virtual Defl. | HA_NC/W2C_0 | - | For control | [14 empty] | 5 | BNT_2p5_02 | 2021-09-10 | BNT_2p5_0026 | Map | 6x6 | - | - | 39.3 | 5 | 10 | 0.2 | 0.5 | 0.05 | 0.5 | 2 | 2 kHz | 1kHz | DeflVolts | 0.5 | 15000 | 80.502 | AmpOn gets better | Waveform = | ARDoIVTriangleSquare
[22 empty] | 6 | BNT_2p5_0009 | 2021-09-08 | SFV | 25x25 | 512x512 | NSG30-Pt_23 | 72.28 | 80.48 | 87.72 | 0.15 | 0.7 | 11763 | 3.5 | 0.0002 | 0.003 | Spot 3 after poling +50V | 6 | BNT_2p5_0015 | 2021-09-09 | InvOLS | HA_NC/W2C_0 | 129.23/140.86 nm/V | Good fit | [14 empty] | 6 | BNT_2p5_03 | 2021-09-10 | BNT_2p5_0026 | Map | 6x6 | - | - | 44.1 | 5 | 10 | 0.2 | 0.5 | 0.05 | 0.5 | 2 | 2 kHz | 1kHz | DeflVolts | 0.5 | 15000 | 80.502 | AmpOn again worsened
[22 empty] | 7 | BNT_2p5_0010 | 2021-09-08 | SFV | 5x5 | 512x512 | NSG30-Pt_23 | 72.28 | 80.48 | 87.72 | 0.3 | 0.7 | 11763 | 5 | 0.0002 | 0.003 | Spot 3 only in poled area | 7 | - | 2021-09-09 | Thermal | HA_NC/W2C_0 | 31.56 N/m | Unusually high; repeat later | [14 empty] | 7 | BNT_2p5_04 | 2021-09-10 | BNT_2p5_0026 | Map | 6x6 | - | - | 48.8 | 5 | 10 | 0.2 | 0.5 | 0.05 | 0.5 | 2 | 2 kHz | 1kHz | DeflVolts | 0.5 | 15000 | 80.502 | Amp on more stable | Q-data source = | BNT_2p5_0029
[22 empty] | 8 | BNT_2p5_0011 | 2021-09-09 | SFV | 25x25 | 512x512 | NSG30-Pt_23 | 72.28 | 80.48 | 87.72 | 0.15 | 0.7 | 11763 | 3.5 | 0.0002 | 0.003 | Spot 3; 12 hours after poling | 8 | BNT_2p5_0021 | 2021-09-09 | Virtual Defl. | NSG10-TiN_4 | -4.23 V/mm | Polynomial evol. | [14 empty] | 8 | BNT_2p5_05 | 2021-09-10 | BNT_2p5_0026 | Map | 6x6 | - | - | 54.4 | 5 | 10 | 0.2 | 0.5 | 0.05 | 0.5 | 2 | 2 kHz | 1kHz | DeflVolts | 0.5 | 15000 | 80.502 | AmpOn gets more versatile
[22 empty] | 9 | BNT_2p5_0012 | 2021-09-09 | SFV | 5x5 | 512x512 | NSG30-Pt_23 | 72.28 | 80.48 | 87.72 | 0.3 | 0.7 | 11763 | 5 | 0.0005 | 0.003 | Spot 3 only in poled area after 12 hours; Tip is still functional despite change | 9 | BNT_2p5_0022 | 2021-09-09 | Virtual Defl. | NSG10-TiN_4 | - | Still remaining | [14 empty] | 9 | BNT_2p5_06 | 2021-09-10 | BNT_2p5_0026 | Map | 6x6 | - | - | 60.1 | 5 | 10 | 0.2 | 0.5 | 0.05 | 0.5 | 2 | 2 kHz | 1kHz | DeflVolts | 0.5 | 15000 | 80.502 | AmpOn has somehow stabilized
[22 empty] | 10 | BNT_2p5_0016 | 2021-09-09 | SFV | 5x5 | 512x512 | HA_NC/W2C_0 | 31.56 | 129.23 | 140.86 | 0.15 | 0.5 | 11763 | 2.5 | 0.0001 | 0.01 | Spot 1, new tip brought barely any improvements | 10 | BNT_2p5_0023 | 2021-09-09 | InvOLS | NSG10-TiN_4 | 77.09/84.03 nm/V | Good fit | [14 empty] | 10 | BNT_2p5_07 | 2021-09-10 | BNT_2p5_0026 | Map | 6x6 | - | - | 64.9 | 5 | 10 | 0.2 | 0.5 | 0.05 | 0.5 | 2 | 2 kHz | 1kHz | DeflVolts | 0.5 | 15000 | 80.502 | AmpOn is now stable
[22 empty] | 11 | BNT_2p5_0017 | 2021-09-09 | SFV | 1.5x1.5 | 512x512 | HA_NC/W2C_0 | 31.56 | 129.23 | 140.86 | 0.25 | 0.5 | 11763 | 2.5 | 0.0001 | 0.01 | Further Zoom in; rather blurry; evtl. higher voltage necessary | 11 | - | 2021-09-09 | Thermal | NSG10-TiN_4 | 77.64 N/m | Unusually high; repeat later | [14 empty] | 11 | BNT_2p5_08 | 2021-09-10 | BNT_2p5_0026 | Map | 6x6 | - | - | 70.5 | 5 | 10 | 0.2 | 0.5 | 0.05 | 0.5 | 2 | 2 kHz | 1kHz | DeflVolts | 0.5 | 15000 | 80.502 | AmpOn seems to shrink
[22 empty] | 12 | BNT_2p5_0018 | 2021-09-09 | SFV | 5x5 | 512x512 | HA_NC/W2C_0 | 31.56 | 129.23 | 140.86 | 0.15 | 0.55 | 11763 | 3.5 | 0.0002 | 0.01 | Spot 2; Tip gradually degraded; Stripes visible!; | [21 empty] | 12 | BNT_2p5_09 | 2021-09-10 | BNT_2p5_0026 | Map | 6x6 | - | - | 75.4 | 5 | 10 | 0.2 | 0.5 | 0.05 | 0.5 | 2 | 2 kHz | 1kHz | DeflVolts | 0.5 | 15000 | 80.502 | AmpOn again shrinking
[22 empty] | 13 | BNT_2p5_0019 | 2021-09-09 | SFV | 1.5x1.5 | 512x512 | HA_NC/W2C_0 | 31.56 | 129.23 | 140.86 | 0.25 | 0.55 | 11763 | 3.5 | 0.0002 | 0.01 | Further Zoom; Stripes visible | [21 empty] | 13 | BNT_2p5_10 | 2021-09-10 | BNT_2p5_0026 | Map | 6x6 | - | - | 80.1 | 5 | 10 | 0.2 | 0.5 | 0.05 | 0.5 | 2 | 2 kHz | 1kHz | DeflVolts | 0.5 | 15000 | 80.502 | Stable
[22 empty] | 14 | BNT_2p5_0020 | 2021-09-09 | SFV | 5x5 | 512x512 | HA_NC/W2C_0 | 31.56 | 129.23 | 140.86 | 0.15 | 0.55 | 11763 | 3.5 | 0.0002 | 0.01 | Spot 1; With better parameters; Tip degradation at the end; not usable anymore | [21 empty] | 14 | BNT_2p5_11 | 2021-09-10 | BNT_2p5_0026 | Map | 6x6 | - | - | 84.9 | 5 | 10 | 0.2 | 0.5 | 0.05 | 0.5 | 2 | 2 kHz | 1kHz | DeflVolts | 0.5 | 15000 | 80.502 | Stable
[22 empty] | 15 | BNT_2p5_0025 | 2021-09-10 | DART | 5x5 | 512x512 | NSG10-TiN_4 | 77.64??? | 77.09 | 84.03 | 0.3 | 0.5 | 1591000 | 5 | - | - | Spot 6; In the beginning bad quality | [21 empty] | 15 | BNT_2p5_12 | 2021-09-10 | BNT_2p5_0026 | Map | 6x6 | - | - | 89.6 | 5 | 10 | 0.2 | 0.5 | 0.05 | 0.5 | 2 | 2 kHz | 1kHz | DeflVolts | 0.5 | 15000 | 80.502 | Sucessful
[22 empty] | 16 | BNT_2p5_0026 | 2021-09-10 | DART | 5x5 | 512x512 | NSG10-TiN_4 | 77.64??? | 77.09 | 84.03 | 0.3 | 0.5 | 1591000 | 5 | - | - | Spot 6; Better quality | [21 empty] | 16 | BNT_2p5_13 | 2021-09-10 | BNT_2p5_0026 | Map | 6x6 | - | - | 94.3 | 5 | 10 | 0.2 | 0.5 | 0.05 | 0.5 | 2 | 2 kHz | 1kHz | DeflVolts | 0.5 | 15000 | 80.502 | Sucessful
[60 empty] | 17 | BNT_2p5_14 | 2021-09-10 | BNT_2p5_0026 | Map | 6x6 | - | - | 100.2 | 5 | 10 | 0.2 | 0.5 | 0.05 | 0.5 | 2 | 2 kHz | 1kHz | DeflVolts | 0.5 | 15000 | 80.502 | AmpOn has shrinked maybe
[60 empty] | 18 | BNT_2p5_15 | 2021-09-10 | BNT_2p5_0026 | Map | 6x6 | - | - | 104.9 | 5 | 10 | 0.2 | 0.5 | 0.05 | 0.5 | 2 | 2 kHz | 1kHz | DeflVolts | 0.5 | 15000 | 80.502 | No change
[60 empty] | 19 | BNT_2p5_16 | 2021-09-10 | BNT_2p5_0026 | Map | 6x6 | - | - | 109.8 | 5 | 10 | 0.2 | 0.5 | 0.05 | 0.5 | 2 | 2 kHz | 1kHz | DeflVolts | 0.5 | 15000 | 80.502 | Breakdown begins
[60 empty] | 20 | BNT_2p5_17 | 2021-09-10 | BNT_2p5_0026 | Map | 6x6 | - | - | 115.5 | 5 | 10 | 0.2 | 0.5 | 0.05 | 0.5 | 2 | 2 kHz | 1kHz | DeflVolts | 0.5 | 15000 | 80.502 | Breakdown
[60 empty] | 21 | BNT_2p5_18 | 2021-09-10 | BNT_2p5_0026 | Map | 6x6 | - | - | 120.3 | 5 | 10 | 0.2 | 0.5 | 0.05 | 0.5 | 2 | 2 kHz | 1kHz | DeflVolts | 0.5 | 15000 | 80.502 | Remainder Hysteresis
[60 empty] | 22 | BNT_2p5_19 | 2021-09-10 | BNT_2p5_0026 | Map | 6x6 | - | - | 125.3 | 5 | 10 | 0.2 | 0.5 | 0.05 | 0.5 | 2 | 2 kHz | 1kHz | DeflVolts | 0.5 | 15000 | 80.502 | No more breakdown
[60 empty] | 23 | BNT_2p5_20 | 2021-09-10 | BNT_2p5_0026 | Map | 6x6 | - | - | 130.3 | 5 | 10 | 0.2 | 0.5 | 0.05 | 0.5 | 2 | 2 kHz | 1kHz | DeflVolts | 0.5 | 15000 | 80.502 | No major change
[60 empty] | 24 | BNT_2p5_21 | 2021-09-10 | BNT_2p5_0026 | Map | 6x6 | - | - | 135.2 | 5 | 10 | 0.2 | 0.5 | 0.05 | 0.5 | 2 | 2 kHz | 1kHz | DeflVolts | 0.5 | 15000 | 80.502 | No major change
[60 empty] | 25 | BNT_2p5_22 | 2021-09-10 | BNT_2p5_0026 | Map | 6x6 | - | - | 140.1 | 5 | 10 | 0.2 | 0.5 | 0.05 | 0.5 | 2 | 2 kHz | 1kHz | DeflVolts | 0.5 | 15000 | 80.502 | No change
[60 empty] | 26 | BNT_2p5_0052 | 2021-09-10 | BNT_2p5_0026 | Spot | - | - | - | - | 5 | 10 | 0.1 | 0.5 | 0.05 | 1 | 2 | 2 kHz | 1kHz | DeflVolts | 0.5 | 0 | 1 | Single forces during Maps; from 0029-0052

## 5_BNT_5
LIMI | [6 empty] | Topography | [14 empty] | PFM Domain Map | [16 empty] | Calibrations | [6 empty] | Poling | [13 empty] | Switching Spectroscopy | [22 empty] | Temp. Calib.
Nr. | Filename | Date | BF/DF | Magn. | Resolution | Description | Nr. | Filename | Date | Scan-Mode | Size [μm] | Resolution | Used_Tip | k [N/m] | f_r [kHz] | I-Gain | Scan speed [Hz] | Setpoint [V] | Drive-Freq [kHz] | Drive Amp [mV] | Description | Nr. | Filename | Date | Scan-Mode | Size [μm] | Resolution | Used_Tip | k [N/m] | Defl InvOLS [nm/V] | Amp InvOLS [nm/V] | Scan speed [Hz] | Setpoint [V] | Drive-Freq [kHz] | Drive Amp [V] | LIA-factor [V] | LIA-T_const [s] | Column1 | Nr. | Filename | Date | Type | Used Tip | Opt. Value | Description | Nr. | Filename | Date | Mode | Resolution | Size [μm] | Shape | Used Tip | k [N/m] | Defl InvOLS [nm/V] | Pol. Vol. [V] | Scan speed [Hz] | Setpoint [V] | Description | Nr. | Filename | Date | Reference Scan | Type | Spot | X [μm] | Y [μm] | Temp [°C] | Ampl. [V] | Amplification | Freq. [Hz] | Phase delay | Pulsetime [s] | DDSAmp | Cycles | Sample Rate | Low Pass Filter | Channel | Value | df | Q | Description | T_S [°C] | T_R[°C] | ΔT [°C]
1 | BNT_5_5X_BF | 2021-09-15 | BF | 5X | 2552x1920 | Intersting spot next to pore | 1 | BNT_5_0003 | 2021-09-21 | Tapping | 80x80 | 512x512 | NSG30-Pt_23 | 81.86 | 301.1111 | 20 | 0.15 | 0.5 | 298.1 | 21.02 | First oscillations; Then none after restart | 1 | BNT_5_0004 | 2021-09-21 | SFV | 15x15 | 512x512 | NSG30-Pt_23 | 81.86 | 61.68 | 67.23 | 0.2 | 0.6 | 11.763 | 5.5 | 0.0002 | 0.003 | Spot 1;Topo good, no PfM contrast | 1 | BNT_5_0000 | 2021-09-21 | Virtual Defl. | NSG30-Pt_23 | 1.02 V/mm | No oscililatons | 1 | BNT_5_0008 | 2021-09-21 | Contact | 512x512 | 5x5 | rectangle | NSG30-Pt_23 | 81.86 | 61.68 | 50 | 0.3 | 0.5 | Spot 1;Seems successful | 1 | BNT_5_0027 | 2021-09-24 | BNT_5_0026 | Spot | 1 | - | - | 30.6 | 5 | 10 | 0.1 | 0.5 | 0.05 | 1 | 2 | 2 kHz | 1 kHz | DeflVolts | 0.5 | 0 | 1 | First test
2 | BNT_5_10X_BF | 2021-09-15 | BF | 10X | 2552x1920 | Intersting spot next to pore | 2 | BNT_5_0014 | 2021-09-22 | Contact | 7.5x7.5 | 512x512 | NSG30-Pt_23 | 81.86 | - | 20 | 0.4 | 0.5 | - | - | Scatching the surface to see if it changes PFM Signal | 2 | BNT_5_0005 | 2021-09-21 | SFV | 5x5 | 512x512 | NSG30-Pt_23 | 81.86 | 61.68 | 67.23 | 0.4 | 0.6 | 11.763 | 5.5 | 0.0002 | 0.003 | Spot 1 further zoom | 2 | BNT_5_0001 | 2021-09-21 | Virtual Defl. | NSG30-Pt_23 | - | Good fit | 2 | BNT_5_0064 | 2021-09-29 | Contact | 512x512 | 5x5 | rectangle | NSG30-Pt_24 | 75.71 | 68.63 | 50 | 0.6 | 0.5 | - | 2 | BNT_5_00 | 2021-09-24 | BNT_5_0026 | Map | 6x6 | - | - | 30.6 | 5 | 10 | 0.2 | 0.5 | 0.05 | 0.55 | 2 | 2 kHz | 1 kHz | DeflVolts | 0.5 | 15000 | 157.1 | First map; AmpOn is bad
3 | BNT_5_20X_BF | 2021-09-15 | BF | 20X | 2552x1920 | Intersting spot next to pore | 3 | BNT_5_0025 | 2021-09-24 | Tapping | 50x50 | 256x256 | NSG10/TiN_6 | 8.27 | 240.9354 | 20 | 0.3 | 0.7 | 238.526 | 35 | Overview scan for PFM | 3 | BNT_5_0006 | 2021-09-21 | SFV | 10x10 | 512x512 | NSG30-Pt_23 | 81.86 | 61.68 | 67.23 | 0.3 | 0.6 | 11.763 | 5.5 | 0.0002 | 0.003 | Spot 2, Just PFM noise | 3 | BNT_5_0002 | 2021-09-21 | InvOLS | NSG30-Pt_23 | 61.68/67.23 nm/V | High InvOLS than before | 2 | BNT_5_0066 | 2021-09-29 | Contact | 512x512 | 5x5 | rectangle | NSG30-Pt_24 | 75.71 | 68.63 | -50 | 0.5 | 0.5 | - | 3 | BNT_5_01 | 2021-09-24 | BNT_5_0026 | Map | 6x6 | - | - | 34.4 | 5 | 10 | 0.2 | 0.5 | 0.05 | 0.55 | 2 | 2 kHz | 1 kHz | DeflVolts | 0.5 | 15000 | 157.1 | AmpOn is bad | Feedback= | Deflection
4 | BNT_5_50X_BF | 2021-09-15 | BF | 50X | 2552x1920 | Intersting spot next to pore | 4 | BNT_5_0062 | 2021-09-29 | Tapping | 80x80 | 256x256 | NSG30-Pt_24 | 75.71 | 240.9354 | 20 | 0.3 | 0.7 | 238.526 | 35 | Overview scan for second poling Experiment | 4 | BNT_5_0007 | 2021-09-21 | SFV | 5x5 | 512x512 | NSG30-Pt_23 | 81.86 | 61.68 | 67.23 | 0.35 | 0.6 | 11.763 | 5.5 | 0.0002 | 0.003 | Mostly Noise | 4 | - | 2021-09-21 | Thermal | NSG30-Pt_23 | 81.86 N/m | Reasonable value | [14 empty] | 4 | BNT_5_02 | 2021-09-24 | BNT_5_0026 | Map | 6x6 | - | - | 39.8 | 5 | 10 | 0.2 | 0.5 | 0.05 | 0.55 | 2 | 2 kHz | 1 kHz | DeflVolts | 0.5 | 15000 | 157.1 | Very often bad hysterisis | Type/Slope = | Absolute/Positive
5 | BNT_5_100X_BF | 2021-09-15 | BF | 100X | 2552x1920 | Intersting spot next to pore | [15 empty] | 5 | BNT_5_0009 | 2021-09-21 | SFV | 15x15 | 512x512 | NSG30-Pt_23 | 81.86 | 61.68 | 67.23 | 0.2 | 0.5 | 11.763 | 5.5 | 0.0005 | 0.003 | Grains visible in PFM; unusal high response | 5 | BNT_5_0018 | 2021-09-22 | Virtual Defl. | HA_NC/W2C_1 | -2.81 V/mm | No oscililatons | [14 empty] | 5 | BNT_5_03 | 2021-09-24 | BNT_5_0026 | Map | 6x6 | - | - | 44.1 | 5 | 10 | 0.2 | 0.5 | 0.05 | 0.55 | 2 | 2 kHz | 1 kHz | DeflVolts | 0.5 | 15000 | 157.1 | AmpOn still bad | Waveform = | ARDoIVTriangleSquare
[22 empty] | 6 | BNT_5_0010 | 2021-09-21 | SFV | 15x15 | 512x512 | NSG30-Pt_23 | 81.86 | 61.68 | 67.23 | 0.2 | 0.5 | 11.763 | 5.5 | 0.0005 | 0.003 | Spot 1 after Poling; Maybe repeat poling | 6 | BNT_5_0019 | 2021-09-22 | Virtual Defl. | HA_NC/W2C_1 | - | Good fit | [14 empty] | 6 | BNT_5_04 | 2021-09-24 | BNT_5_0026 | Map | 6x6 | - | - | 49.7 | 5 | 10 | 0.2 | 0.5 | 0.05 | 0.55 | 2 | 2 kHz | 1 kHz | DeflVolts | 0.5 | 15000 | 157.1 | Quality is better
[22 empty] | 7 | BNT_5_0011 | 2021-09-21 | SFV | 15x15 | 512x512 | NSG30-Pt_23 | 81.86 | 61.68 | 67.23 | 0.2 | 0.5 | 11.763 | 5.5 | 0.0005 | 0.003 | Spot 1 90° scan | 7 | BNT_5_0020 | 2021-09-22 | InvOLS | HA_NC/W2C_1 | 59.55/64.91 nm/V | High InvOLS than before | [14 empty] | 7 | BNT_5_05 | 2021-09-24 | BNT_5_0026 | Map | 6x6 | - | - | 55.1 | 5 | 10 | 0.2 | 0.5 | 0.05 | 0.55 | 2 | 2 kHz | 1 kHz | DeflVolts | 0.5 | 15000 | 157.1 | Stable | Q-data source = | BNT_5_0027
[22 empty] | 8 | BNT_5_0012 | 2021-09-22 | SFV | 15x15 | 256x256 | NSG30-Pt_23 | 81.86 | 61.68 | 67.23 | 0.25 | 0.5 | 11.763 | 5.5 | 0.0002 | 0.003 | For spot finding | 8 | - | 2021-09-22 | Thermal | HA_NC/W2C_1 | 4690 N/m | Unlikely high value | [14 empty] | 8 | BNT_5_06 | 2021-09-24 | BNT_5_0026 | Map | 6x6 | - | - | 60.4 | 5 | 10 | 0.2 | 0.5 | 0.05 | 0.55 | 2 | 2 kHz | 1 kHz | DeflVolts | 0.5 | 15000 | 157.1 | Stable
[22 empty] | 9 | BNT_5_0013 | 2021-09-22 | SFV | 15x15 | 512x512 | NSG30-Pt_23 | 81.86 | 61.68 | 67.23 | 0.25 | 0.5 | 11.763 | 5.5 | 0.0002 | 0.003 | Direct comparison btw. poled, scanned and unscanned area | 9 | BNT_5_22 | 2021-09-24 | Virtual Defl. | NSG10/TiN_6 | 10.77 V/mm | No oscililatons | [14 empty] | 9 | BNT_5_07 | 2021-09-24 | BNT_5_0026 | Map | 6x6 | - | - | 64.9 | 5 | 10 | 0.2 | 0.5 | 0.05 | 0.55 | 2 | 2 kHz | 1 kHz | DeflVolts | 0.5 | 15000 | 157.1 | Good quality
[22 empty] | 10 | BNT_5_0015 | 2021-09-22 | SFV | 15x15 | 512x512 | NSG30-Pt_23 | 81.86 | 61.68 | 67.23 | 0.2 | 0.5 | 11.763 | 5.5 | 0.0002 | 0.003 | Spot 3; Mechanical scratching didn't change anything electrically | 10 | BNT_5_23 | 2021-09-24 | Virtual Defl. | NSG10/TiN_6 | - | Good fit | [14 empty] | 10 | BNT_5_08 | 2021-09-24 | BNT_5_0026 | Map | 6x6 | - | - | 70.2 | 5 | 10 | 0.2 | 0.5 | 0.05 | 0.55 | 2 | 2 kHz | 1 kHz | DeflVolts | 0.5 | 15000 | 157.1 | Good quality
[22 empty] | 11 | BNT_5_0016 | 2021-09-22 | SFV | 7.5x7.5 | 512x512 | NSG30-Pt_23 | 81.86 | 61.68 | 67.23 | 0.4 | 0.5 | 11.763 | 5.5 | 0.0002 | 0.003 | Spot 3 - To the left, checking the influence of PFM; next scan reveals | 11 | BNT_5_24 | 2021-09-24 | InvOLS | NSG10/TiN_6 | 73.77/80.41 nm/V | Cantilever was sucked to the surface | [14 empty] | 11 | BNT_5_09 | 2021-09-24 | BNT_5_0026 | Map | 6x6 | - | - | 74.8 | 5 | 10 | 0.2 | 0.5 | 0.05 | 0.55 | 2 | 2 kHz | 1 kHz | DeflVolts | 0.5 | 15000 | 157.1 | Good quality
[22 empty] | 12 | BNT_5_0017 | 2021-09-22 | SFV | 15x15 | 512x512 | NSG30-Pt_23 | 81.86 | 61.68 | 67.23 | 0.2 | 0.5 | 11.763 | 5.5 | 0.0005 | 0.003 | Spot 3; PFM Measurements do not influence succeeding scans; Tip still good! | 12 | - | 2021-09-24 | Thermal | NSG10/TiN_6 | 8.27 N/m | Reasonable value | [14 empty] | 12 | BNT_5_10 | 2021-09-24 | BNT_5_0026 | Map | 6x6 | - | - | 80.1 | 5 | 10 | 0.2 | 0.5 | 0.05 | 0.55 | 2 | 2 kHz | 1 kHz | DeflVolts | 0.5 | 15000 | 157.1 | Good quality
[22 empty] | 13 | BNT_5_0021 | 2021-09-22 | SFV | 5x5 | 512x512 | HA_NC/W2C_1 | 4690? | 59.55 | 64.91 | 0.4 | 0.5 | 11.763 | 5.5 | 0.0005 | 0.003 | Complete signal loss; Repeat | 13 | BNT_5_0000 | 2021-09-29 | Virtual Defl. | NSG30-Pt_24 | -3.43 V/mm | No oscililatons | [14 empty] | 13 | BNT_5_11 | 2021-09-24 | BNT_5_0026 | Map | 6x6 | - | - | 84.5 | 5 | 10 | 0.2 | 0.5 | 0.05 | 0.55 | 2 | 2 kHz | 1 kHz | DeflVolts | 0.5 | 15000 | 157.1 | PFM hysterisis is shrinking
[22 empty] | 14 | BNT_5_0026 | 2021-09-24 | DART | 10x10 | 512x512 | NSG10/TiN_6 | 8.27 | 73.77 | 80.41 | 0.2 | 0.5 | - | 5.5 | - | - | Poled area shows response; No real electrical contact after | 14 | BNT_5_0001 | 2021-09-29 | Virtual Defl. | NSG30-Pt_24 | - | Good fit | [14 empty] | 14 | BNT_5_12 | 2021-09-24 | BNT_5_0026 | Map | 6x6 | - | - | 89.8 | 5 | 10 | 0.2 | 0.5 | 0.05 | 0.55 | 2 | 2 kHz | 1 kHz | DeflVolts | 0.5 | 15000 | 157.1 | Same as before
[22 empty] | 15 | BNT_5_0063 | 2021-09-29 | SFV | 15x15 | 512x512 | NSG30-Pt_24 | 75.71 | 68.63 | 74.81 | 0.2 | 0.5 | 11.763 | 5.5 | 0.0002 | 0.003 | Before Poling +50V | 15 | BNT_5_0002 | 2021-09-29 | InvOLS | NSG30-Pt_24 | 68.63/74.81 nm/V | High InvOLS than before | [14 empty] | 15 | BNT_5_13 | 2021-09-24 | BNT_5_0026 | Map | 6x6 | - | - | 95.1 | 5 | 10 | 0.2 | 0.5 | 0.05 | 0.55 | 2 | 2 kHz | 1 kHz | DeflVolts | 0.5 | 15000 | 157.1 | No change
[22 empty] | 16 | BNT_5_0065 | 2021-09-29 | SFV | 15x15 | 512x512 | NSG30-Pt_24 | 75.71 | 68.63 | 74.81 | 0.2 | 0.5 | 11.763 | 5.5 | 0.0002 | 0.003 | After poling +50V | 16 | - | 2021-09-29 | Thermal | NSG30-Pt_24 | 75.71 N/m | Reasonable value | [14 empty] | 16 | BNT_5_14 | 2021-09-24 | BNT_5_0026 | Map | 6x6 | - | - | 99.4 | 5 | 10 | 0.2 | 0.5 | 0.05 | 0.55 | 2 | 2 kHz | 1 kHz | DeflVolts | 0.5 | 15000 | 157.1 | No change
[22 empty] | 17 | BNT_5_0067 | 2021-09-29 | SFV | 15x15 | 512x512 | NSG30-Pt_24 | 75.71 | 68.63 | 74.81 | 0.2 | 0.5 | 11.763 | 5.5 | 0.0002 | 0.003 | After poling -50V | [21 empty] | 17 | BNT_5_15 | 2021-09-24 | BNT_5_0026 | Map | 6x6 | - | - | 104.7 | 5 | 10 | 0.2 | 0.5 | 0.05 | 0.55 | 2 | 2 kHz | 1 kHz | DeflVolts | 0.5 | 15000 | 157.1 | High deflection; accident; has maybe influence on results; seems not damaged
[22 empty] | 18 | BNT_5_0068 | 2021-09-29 | SFV | 15x15 | 512x512 | NSG30-Pt_24 | 75.71 | 68.63 | 74.81 | 0.2 | 0.5 | 11.763 | 5.5 | 0.0002 | 0.003 | After poling -50V | [21 empty] | 18 | BNT_5_16 | 2021-09-24 | BNT_5_0026 | Map | 6x6 | - | - | 109.8 | 5 | 10 | 0.2 | 0.5 | 0.05 | 0.55 | 2 | 2 kHz | 1 kHz | DeflVolts | 0.5 | 15000 | 157.1 | Good quality
[22 empty] | 19 | BNT_5_0069 | 2021-09-29 | SFV | 15x15 | 512x512 | NSG30-Pt_24 | 75.71 | 68.63 | 74.81 | 0.2 | 0.5 | 11.763 | 5.5 | 0.0002 | 0.003 | After poling -50V | [21 empty] | 19 | BNT_5_17 | 2021-09-24 | BNT_5_0026 | Map | 6x6 | - | - | 114.9 | 5 | 10 | 0.2 | 0.5 | 0.05 | 0.55 | 2 | 2 kHz | 1 kHz | DeflVolts | 0.5 | 15000 | 157.1 | AmpOff broadened
[22 empty] | 20 | BNT_5_0070 | 2021-09-29 | SFV | 15x15 | 512x512 | NSG30-Pt_24 | 75.71 | 68.63 | 74.81 | 0.2 | 0.5 | 11.763 | 5.5 | 0.0002 | 0.003 | After poling -50V | [21 empty] | 20 | BNT_5_18 | 2021-09-24 | BNT_5_0026 | Map | 6x6 | - | - | 120.1 | 5 | 10 | 0.2 | 0.5 | 0.05 | 0.55 | 2 | 2 kHz | 1 kHz | DeflVolts | 0.5 | 15000 | 157.1 | Good results
[22 empty] | 21 | BNT_5_0071 | 2021-10-04 | SFV | 15x15 | 512x512 | NSG30-Pt_24 | 75.71 | 68.63 | 74.81 | 0.2 | 0.5 | 11.763 | 5.5 | 0.0002 | 0.003 | After poling -50V; 5 days later | [21 empty] | 21 | BNT_5_19 | 2021-09-24 | BNT_5_0026 | Map | 6x6 | - | - | 125.3 | 5 | 10 | 0.2 | 0.5 | 0.05 | 0.55 | 2 | 2 kHz | 1 kHz | DeflVolts | 0.5 | 15000 | 157.1 | AmpOff broadened
[60 empty] | 22 | BNT_5_20 | 2021-09-24 | BNT_5_0026 | Map | 6x6 | - | - | 129.7 | 5 | 10 | 0.2 | 0.5 | 0.05 | 0.55 | 2 | 2 kHz | 1 kHz | DeflVolts | 0.5 | 15000 | 157.1 | No major change
[60 empty] | 23 | BNT_5_21 | 2021-09-24 | BNT_5_0026 | Map | 6x6 | - | - | 135.7 | 5 | 10 | 0.2 | 0.5 | 0.05 | 0.55 | 2 | 2 kHz | 1 kHz | DeflVolts | 0.5 | 15000 | 157.1 | No major change
[60 empty] | 24 | BNT_5_22 | 2021-09-24 | BNT_5_0026 | Map | 6x6 | - | - | 141.7 | 5 | 10 | 0.2 | 0.5 | 0.05 | 0.55 | 2 | 2 kHz | 1 kHz | DeflVolts | 0.5 | 15000 | 157.1 | No major change
[60 empty] | 25 | BNT_5_23 | 2021-09-29 | - | Map | 6x6 | - | - | 29.6 | 5 | 10 | 0.2 | 0.5 | 0.05 | 1 | 2 | 2 kHz | 1 kHz | DeflVolts | 0.5 | 0 | 1 | Good Quality
[60 empty] | 26 | BNT_5_24 | 2021-09-29 | - | Map | 6x6 | - | - | 33.9 | 5 | 10 | 0.2 | 0.5 | 0.05 | 1 | 2 | 2 kHz | 1 kHz | DeflVolts | 0.5 | 0 | 1 | Good Quality
[60 empty] | 27 | BNT_5_25 | 2021-09-29 | - | Map | 6x6 | - | - | 39 | 5 | 10 | 0.2 | 0.5 | 0.05 | 1 | 2 | 2 kHz | 1 kHz | DeflVolts | 0.5 | 0 | 1 | Good Quality
[60 empty] | 28 | BNT_5_26 | 2021-09-29 | - | Map | 6x6 | - | - | 44.1 | 5 | 10 | 0.2 | 0.5 | 0.05 | 1 | 2 | 2 kHz | 1 kHz | DeflVolts | 0.5 | 0 | 1 | Good quality
[60 empty] | 29 | BNT_5_27 | 2021-09-29 | - | Map | 6x6 | - | - | 49.2 | 5 | 10 | 0.2 | 0.5 | 0.05 | 1 | 2 | 2 kHz | 1 kHz | DeflVolts | 0.5 | 0 | 1 | Good quality
[60 empty] | 30 | BNT_5_28 | 2021-09-29 | - | Map | 6x6 | - | - | 54.3 | 5 | 10 | 0.2 | 0.5 | 0.05 | 1 | 2 | 2 kHz | 1 kHz | DeflVolts | 0.5 | 0 | 1 | Accident with tip; door bumped; bad results
[60 empty] | 31 | BNT_5_29 | 2021-09-29 | - | Map | 6x6 | - | - | 58.9 | 5 | 10 | 0.2 | 0.5 | 0.05 | 1 | 2 | 2 kHz | 1 kHz | DeflVolts | 0.5 | 0 | 1 | Accident with tip

## 7_BNT_10
LIMI | [6 empty] | Topography | [14 empty] | PFM Domain Map | [16 empty] | Calibrations | [6 empty] | Poling | [13 empty] | Switching Spectroscopy | [22 empty] | Temp. Calib.
Nr. | Filename | Date | BF/DF | Magn. | Resolution | Description | Nr. | Filename | Date | Scan-Mode | Size [μm] | Resolution | Used_Tip | k [N/m] | f_r [kHz] | I-Gain | Scan speed [Hz] | Setpoint [V] | Drive-Freq [kHz] | Drive Amp [mV] | Description | Nr. | Filename | Date | Scan-Mode | Size [μm] | Resolution | Used_Tip | k [N/m] | Defl InvOLS [nm/V] | Amp InvOLS [nm/V] | Scan speed [Hz] | Setpoint [V] | Drive-Freq [kHz] | Drive Amp [V] | LIA-factor [V] | LIA-T_const [s] | Description | Nr. | Filename | Date | Type | Used Tip | Opt. Value | Description | Nr. | Filename | Date | Mode | Resolution | Size [μm] | Shape | Used Tip | k [N/m] | Defl InvOLS [nm/V] | Pol. Vol. [V] | Scan speed [Hz] | Setpoint [V] | Description | Nr. | Filename | Date | Reference Scan | Type | Spot | X [μm] | Y [μm] | Temp [°C] | Ampl. [V] | Amplification | Freq. [Hz] | Phase delay | Pulsetime [s] | DDSAmp | Cycles | Sample Rate | Low Pass Filter | Channel | Value | df | Q | Description | T_S [°C] | T_R[°C] | ΔT [°C]
1 | BNT_10_5X_BF | 2021-09-29 | BF | 5X | 2552x1920 | Intersting spot under the pore | 1 | BNT_10_0000 | 2021-10-04 | Tapping | 80x80 | 512x512 | NSG30-Pt_24 | 75.71 | 301.1111 | 20 | 0.15 | 0.5 | 238.526 | 35 | Overview scan | 1 | BNT_10_0001 | 2021-10-04 | SFV | 15x15 | 512x512 | NSG30-Pt_24 | 75.71 | 68.63 | 74.81 | 0.2 | 0.5 | 11.763 | 4.5 | 0.0002 | 0.003 | Spot 3; Just Noise | 1 | BNT_10_0006 | 2021-10-05 | Virtual Defl. | NSG10/TiN_8 | 13.37 V/mm | No oscililatons | 1 | BNT_10_0003 | 2021-10-04 | Contact | 512x512 | 5x5 | Rectangle | NSG30-Pt_24 | 75.71 | 68.63 | 50 | 0.3 | 0.5 | Poling attempt created many disturbances | 1 | BNT_10_0010 | 2021-10-05 | BNT_10_0009 | Spot | 1 | - | - | 28.2 | 5 | 10 | 0.1 | 0.5 | 0.05 | 1 | 2 | 2 kHz | 1 kHz | DeflVolts | 0.5 | 0 | 1 | First try; Pre-scans are necessary
2 | BNT_10_10X_BF | 2021-09-29 | BF | 10X | 2552x1920 | Intersting spot under the pore | [15 empty] | 2 | BNT_10_0002 | 2021-10-04 | SFV | 5x5 | 512x512 | NSG30-Pt_24 | 75.71 | 68.63 | 74.81 | 0.5 | 0.5 | 11.763 | 4.5 | 0.0002 | 0.003 | Spot 3; No improvement | 2 | BNT_10_0007 | 2021-10-05 | Virtual Defl. | NSG10/TiN_8 | - | Good fit | 2 | BNT_10_0046 | 2021-10-06 | Contact | 512x512 | 5x5 | Rectangle | NSG30-Pt_27 | 70.75 | 67.33 | 50 | 0.4 | 0.5 | Second poling attemt | 2 | BNT_10_00 | 2021-10-05 | BNT_10_0009 | Map | 6x6 | - | - | 28.2 | 5 | 10 | 0.2 | 0.5 | 0.05 | 0.5 | 2 | 2 kHz | 1 kHz | DeflVolts | 0.5 | 15000 | 10.648 | Fair quality; First cycle is not good
3 | BNT_10_20X_BF | 2021-09-29 | BF | 20X | 2552x1920 | Intersting spot under the pore | [15 empty] | 3 | BNT_10_0003 | 2021-10-04 | SFV | 15x15 | 512x512 | NSG30-Pt_24 | 75.71 | 68.63 | 74.81 | 0.2 | 0.5 | 11.763 | 4.5 | 0.0002 | 0.003 | Spot 2; Just Noise; slight signal change in the middle of the picture | 3 | BNT_10_0008 | 2021-10-05 | InvOLS | NSG10/TiN_8 | 71.26/77.67 nm/V | Cantilever was sucked to the surface | [14 empty] | 3 | BNT_10_01 | 2021-10-05 | BNT_10_0009 | Map | 6x6 | - | - | 33.8 | 5 | 10 | 0.2 | 0.5 | 0.05 | 0.5 | 2 | 2 kHz | 1 kHz | DeflVolts | 0.5 | 15000 | 10.648 | Most of them have sufficient quality | Feedback= | Deflection
4 | BNT_10_50X_BF | 2021-09-29 | BF | 50X | 2552x1920 | Intersting spot under the pore | [15 empty] | 4 | BNT_10_0005 | 2021-10-04 | SFV | 15x15 | 512x512 | NSG30-Pt_25 | - | - | - | 0.2 | 0.9 | 11.763 | 4.5 | 0.0002 | 0.003 | Very bad topography image and no contrast in PFM | 4 | - | 2021-10-05 | Thermal | NSG10/TiN_8 | 6.87 N/m | Reasonable value | [14 empty] | 4 | BNT_10_02 | 2021-10-05 | BNT_10_0009 | Map | 6x6 | - | - | 39.8 | 5 | 10 | 0.2 | 0.5 | 0.05 | 0.5 | 2 | 2 kHz | 1 kHz | DeflVolts | 0.5 | 15000 | 10.648 | Good quality | Type/Slope = | Absolute/Positive
5 | BNT_10_100X_BF | 2021-09-29 | BF | 100X | 2552x1920 | Intersting spot under the pore | [15 empty] | 5 | BNT_10_0009 | 2021-10-05 | DART | 15x15 | 256x256 | NSG10/TiN_8 | 6.87 | 71.26 | 77.67 | 0.2 | 0.5 | 1462 | 5 | - | - | Nearly no contrast | 5 | BNT_10_0031 | 2021-10-06 | Virtual Defl. | NSG10/TiN_10 | 12.35 V/mm | No oscililatons; For SS-PFM on 06/10/2021 | [14 empty] | 5 | BNT_10_03 | 2021-10-05 | BNT_10_0009 | Map | 6x6 | - | - | 44.9 | 5 | 10 | 0.2 | 0.5 | 0.05 | 0.5 | 2 | 2 kHz | 1 kHz | DeflVolts | 0.5 | 15000 | 10.648 | Good scan | Waveform = | ARDoIVTriangleSquare
[22 empty] | 6 | BNT_10_0045 | 2021-10-06 | SFV | 15x15 | 512x512 | NSG30-Pt_27 | 70.75 | 67.33 | 73.39 | 0.2 | 0.5 | 11.763 | 5 | 0.0002 | 0.003 | No contrast, but good topography; Spot 4 | 6 | BNT_10_0032 | 2021-10-06 | Virtual Defl. | NSG10/TiN_10 | - | Good fit | [14 empty] | 6 | BNT_10_04 | 2021-10-05 | BNT_10_0009 | Map | 6x6 | - | - | 50.1 | 5 | 10 | 0.2 | 0.5 | 0.05 | 0.5 | 2 | 2 kHz | 1 kHz | DeflVolts | 0.5 | 15000 | 10.648 | Good quality
[22 empty] | 7 | BNT_10_0047 | 2021-10-06 | SFV | 15x15 | 512x512 | NSG30-Pt_27 | 70.75 | 67.33 | 73.39 | 0.2 | 0.5 | 11.763 | 5 | 0.0002 | 0.003 | Double tip; no contrast, after poling | 7 | BNT_10_0033 | 2021-10-06 | InvOLS | NSG10/TiN_10 | 71.26/77.68 nm/V | Cantilever was sucked to the surface | [14 empty] | 7 | BNT_10_05 | 2021-10-05 | BNT_10_0009 | Map | 6x6 | - | - | 55.1 | 5 | 10 | 0.2 | 0.5 | 0.05 | 0.5 | 2 | 2 kHz | 1 kHz | DeflVolts | 0.5 | 15000 | 10.648 | Good quality | Q-data source = | BNT_10_0010
[22 empty] | 8 | BNT_10_0048 | 2021-10-06 | SFV | 15x15 | 512x512 | NSG30-Pt_27 | 70.75 | 67.33 | 73.39 | 0.33 | 0.5 | 11.763 | 5 | 0.0002 | 0.003 | Quality improved a bit; PFM contrast ambigious | 8 | - | 2021-10-06 | Thermal | NSG10/TiN_10 | 6.4 N/m | Reasonable value | [14 empty] | 8 | BNT_10_06 | 2021-10-05 | BNT_10_0009 | Map | 6x6 | - | - | 60.4 | 5 | 10 | 0.2 | 0.5 | 0.05 | 0.5 | 2 | 2 kHz | 1 kHz | DeflVolts | 0.5 | 15000 | 10.648 | Good quality
[22 empty] | 9 | BNT_10_0049 | 2021-10-07 | SFV | 15x15 | 512x512 | NSG30-Pt_27 | 70.75 | 67.33 | 73.39 | 0.2 | 0.5 | 11.763 | 5 | 0.0002 | 0.003 | PFM contrast remains, but probably not real | 9 | BNT_10_0031 | 2021-10-06 | Virtual Defl. | NSG30-Pt_27 | -0.6742 V/mm | No oscililatons; For SS-PFM on 06/10/2021 | [14 empty] | 9 | BNT_10_07 | 2021-10-05 | BNT_10_0009 | Map | 6x6 | - | - | 64.8 | 5 | 10 | 0.2 | 0.5 | 0.05 | 0.5 | 2 | 2 kHz | 1 kHz | DeflVolts | 0.5 | 15000 | 10.648 | Hysteris get more narrow
[22 empty] | 10 | BNT_10_0050 | 2021-10-07 | SFV | 15x15 | 512x512 | NSG30-Pt_27 | 70.75 | 67.33 | 73.39 | 0.2 | 0.5 | 11.763 | 5 | 0.0002 | 0.003 | Additional control scan | 10 | BNT_10_0032 | 2021-10-06 | Virtual Defl. | NSG30-Pt_27 | - | Good fit | [14 empty] | 10 | BNT_10_08 | 2021-10-05 | BNT_10_0009 | Map | 6x6 | - | - | 70 | 5 | 10 | 0.2 | 0.5 | 0.05 | 0.5 | 2 | 2 kHz | 1 kHz | DeflVolts | 0.5 | 15000 | 10.648 | Good quality
[39 empty] | 11 | BNT_10_0033 | 2021-10-06 | InvOLS | NSG30-Pt_27 | 67.33/73.39 nm/V | Cantilever was sucked to the surface | [14 empty] | 11 | BNT_10_09 | 2021-10-05 | BNT_10_0009 | Map | 6x6 | - | - | 75.4 | 5 | 10 | 0.2 | 0.5 | 0.05 | 0.5 | 2 | 2 kHz | 1 kHz | DeflVolts | 0.5 | 15000 | 10.648 | Nice quality
[39 empty] | 12 | - | 2021-10-06 | Thermal | NSG30-Pt_27 | 70.75 N/m | Reasonable value | [14 empty] | 12 | BNT_10_10 | 2021-10-05 | BNT_10_0009 | Map | 6x6 | - | - | 79.8 | 5 | 10 | 0.2 | 0.5 | 0.05 | 0.5 | 2 | 2 kHz | 1 kHz | DeflVolts | 0.5 | 15000 | 10.648 | Many hysteresis of minor quality
[60 empty] | 13 | BNT_10_11 | 2021-10-05 | BNT_10_0009 | Map | 6x6 | - | - | 85.3 | 5 | 10 | 0.2 | 0.5 | 0.05 | 0.5 | 2 | 2 kHz | 1 kHz | DeflVolts | 0.5 | 15000 | 10.648 | Ferroelectric breakdown?
[60 empty] | 14 | BNT_10_12 | 2021-10-05 | BNT_10_0009 | Map | 6x6 | - | - | 90.6 | 5 | 10 | 0.2 | 0.5 | 0.05 | 0.5 | 2 | 2 kHz | 1 kHz | DeflVolts | 0.5 | 15000 | 10.648 | Good quality
[60 empty] | 15 | BNT_10_13 | 2021-10-05 | BNT_10_0009 | Map | 6x6 | - | - | 95.8 | 5 | 10 | 0.2 | 0.5 | 0.05 | 0.5 | 2 | 2 kHz | 1 kHz | DeflVolts | 0.5 | 15000 | 10.648 | Sometimes noisy
[60 empty] | 16 | BNT_10_14 | 2021-10-05 | BNT_10_0009 | Map | 6x6 | - | - | 100.3 | 5 | 10 | 0.2 | 0.5 | 0.05 | 0.5 | 2 | 2 kHz | 1 kHz | DeflVolts | 0.5 | 15000 | 10.648 | Sometimes noisy
[60 empty] | 17 | BNT_10_15 | 2021-10-05 | BNT_10_0009 | Map | 6x6 | - | - | 104.5 | 5 | 10 | 0.2 | 0.5 | 0.05 | 0.5 | 2 | 2 kHz | 1 kHz | DeflVolts | 0.5 | 15000 | 10.648 | Shrinkage of curve
[60 empty] | 18 | BNT_10_16 | 2021-10-05 | BNT_10_0009 | Map | 6x6 | - | - | 109.7 | 5 | 10 | 0.2 | 0.5 | 0.05 | 0.5 | 2 | 2 kHz | 1 kHz | DeflVolts | 0.5 | 15000 | 10.648 | Shrinkage of curve
[60 empty] | 19 | BNT_10_17 | 2021-10-05 | BNT_10_0009 | Map | 6x6 | - | - | 114.9 | 5 | 10 | 0.2 | 0.5 | 0.05 | 0.5 | 2 | 2 kHz | 1 kHz | DeflVolts | 0.5 | 15000 | 10.648 | Breakdown; Sum Signal was also low; Influence?
[60 empty] | 20 | BNT_10_18 | 2021-10-05 | BNT_10_0009 | Map | 6x6 | - | - | 120.2 | 5 | 10 | 0.2 | 0.5 | 0.05 | 0.5 | 2 | 2 kHz | 1 kHz | DeflVolts | 0.5 | 15000 | 10.648 | Maybe tip is not conducting anymore
[60 empty] | 21 | BNT_10_19 | 2021-10-05 | BNT_10_0009 | Map | 6x6 | - | - | 124.6 | 5 | 10 | 0.2 | 0.5 | 0.05 | 0.5 | 2 | 2 kHz | 1 kHz | DeflVolts | 0.5 | 15000 | 10.648 | Complete loss of signal and frequency; Tip?; Tip poluted (bubbles)
[60 empty] | 22 | BNT_10_21 | 2021-10-06 | BNT_10_0009 | Map | 6x6 | - | - | 135.9 | 5 | 10 | 0.2 | 0.5 | 0.05 | 1 | 2 | 2 kHz | 1 kHz | DeflVolts | 0.5 | 0 | 1 | Sample was still gasing out; treat results with care
[60 empty] | 23 | BNT_10_22 | 2021-10-06 | BNT_10_0009 | Map | 6x6 | - | - | 141.2 | 5 | 10 | 0.2 | 0.5 | 0.05 | 1 | 2 | 2 kHz | 1 kHz | DeflVolts | 0.5 | 0 | 1 | Good results
[60 empty] | 24 | BNT_10_23 | 2021-10-06 | BNT_10_0009 | Map | 6x6 | - | - | 133.1 | 5 | 10 | 0.2 | 0.5 | 0.05 | 1 | 2 | 2 kHz | 1 kHz | DeflVolts | 0.5 | 0 | 1 | Good results
[60 empty] | 25 | BNT_10_24 | 2021-10-06 | BNT_10_0009 | Map | 6x6 | - | - | 125.5 | 5 | 10 | 0.2 | 0.5 | 0.05 | 1 | 2 | 2 kHz | 1 kHz | DeflVolts | 0.5 | 0 | 1 | Good results
[60 empty] | 26 | BNT_10_25 | 2021-10-06 | BNT_10_0009 | Map | 6x6 | - | - | 120.6 | 5 | 10 | 0.2 | 0.5 | 0.05 | 1 | 2 | 2 kHz | 1 kHz | DeflVolts | 0.5 | 0 | 1 | Good results
[60 empty] | 27 | BNT_10_26 | 2021-10-06 | BNT_10_0009 | Map | 6x6 | - | - | 115.8 | 5 | 10 | 0.2 | 0.5 | 0.05 | 1 | 2 | 2 kHz | 1 kHz | DeflVolts | 0.5 | 0 | 1 | Good results
[60 empty] | 28 | BNT_10_27 | 2021-10-06 | BNT_10_0009 | Map | 6x6 | - | - | 110.7 | 5 | 10 | 0.2 | 0.5 | 0.05 | 1 | 2 | 2 kHz | 1 kHz | DeflVolts | 0.5 | 0 | 1 | Slim hysteris, maybe wear of tip?
[60 empty] | 29 | BNT_10_28 | 2021-10-06 | BNT_10_0009 | Map | 6x6 | - | - | 105.8 | 5 | 10 | 0.2 | 0.5 | 0.05 | 1 | 2 | 2 kHz | 1 kHz | DeflVolts | 0.5 | 0 | 1 | Good
[60 empty] | 30 | BNT_10_29 | 2021-10-06 | BNT_10_0009 | Map | 6x6 | - | - | 100.8 | 5 | 10 | 0.2 | 0.5 | 0.05 | 1 | 2 | 2 kHz | 1 kHz | DeflVolts | 0.5 | 0 | 1 | good

## 8_BNT_15
LIMI | [6 empty] | Topography | [14 empty] | PFM Domain Map | [16 empty] | Calibrations | [6 empty] | Poling | [13 empty] | Switching Spectroscopy | [22 empty] | Temp. Calib.
Nr. | Filename | Date | BF/DF | Magn. | Resolution | Description | Nr. | Filename | Date | Scan-Mode | Size [μm] | Resolution | Used_Tip | k [N/m] | f_r [kHz] | I-Gain | Scan speed [Hz] | Setpoint [V] | Drive-Freq [kHz] | Drive Amp [mV] | Description | Nr. | Filename | Date | Scan-Mode | Size [μm] | Resolution | Used_Tip | k [N/m] | Defl InvOLS [nm/V] | Amp InvOLS [nm/V] | Scan speed [Hz] | Setpoint [V] | Drive-Freq [kHz] | Drive Amp [V] | LIA-factor [V] | LIA-T_const [s] | Description | Nr. | Filename | Date | Type | Used Tip | Opt. Value | Description | Nr. | Filename | Date | Mode | Resolution | Size [μm] | Shape | Used Tip | k [N/m] | Defl InvOLS [nm/V] | Pol. Vol. [V] | Scan speed [Hz] | Setpoint [V] | Description | Nr. | Filename | Date | Reference Scan | Type | Spot | X [μm] | Y [μm] | Temp [°C] | Ampl. [V] | Amplification | Freq. [Hz] | Phase delay | Pulsetime [s] | DDSAmp | Cycles | Sample Rate | Low Pass Filter | Channel | Value | df | Q | Description | T_S [°C] | T_R[°C] | ΔT [°C]
1 | BNT_15_5X_BF | 2021-10-06 | BF | 5X | 2552x1920 | Intersting spot under the pore | 1 | BNT_15_0004 | 2021-10-11 | Tapping | 80x80 | 512x512 | NSG30-Pt_30 | 117.04 | 310.3828 | 20 | 0.15 | 0.45 | 307.279 | 14.65 | Much dirt on the surface | 1 | BNT_15_0005 | 2021-10-11 | SFV | 15x15 | 512x512 | NSG30-Pt_30 | 117.04 | 43.95 | 47.91 | 0.2 | 0.5 | 11.763 | 4 | 0.0005 | 0.01 | Spot 2; No contrast | 1 | BNT_15_0000 | 2021-10-11 | Virtual Defl. | NSG30-Pt_30 | -1.49 V/mm | No major oscillations | 1 | BNT_15_0008 | 2021-10-11 | Contact | 512x512 | 5x5 | Rectangle | NSG30-Pt_30 | 117.04 | 43.95 | 50 | 0.4 | 0.3 | No issues | 1 | BNT_15_05 | 2021-10-12 | BNT_15_0014 | Map | 6x6 | - | - | 34.2 | 5 | 10 | 0.2 | 0.5 | 0.05 | 0.4 | 2 | 2 kHz | 1 kHz | DeflVolts | 0.5 | 10000 | 697.59 | A bit noisy, but sufficient
2 | BNT_15_10X_BF | 2021-10-06 | BF | 10X | 2552x1920 | Intersting spot under the pore | [8 empty] | 0 | [6 empty] | 2 | BNT_15_0006 | 2021-10-11 | SFV | 5x5 | 512x512 | NSG30-Pt_30 | 117.04 | 43.95 | 47.91 | 0.4 | 0.5 | 11.763 | 4 | 0.0005 | 0.01 | Spot 2; External frequency disturbed measurement | 2 | BNT_15_0001 | 2021-10-11 | Virtual Defl. | NSG30-Pt_30 | - | Good fit | [14 empty] | 2 | BNT_15_06 | 2021-10-12 | BNT_15_0014 | Map | 6x6 | - | - | 39.3 | 5 | 10 | 0.2 | 0.5 | 0.05 | 0.4 | 2 | 2 kHz | 1 kHz | DeflVolts | 0.5 | 10000 | 697.59 | A bit noisy, but sufficient
3 | BNT_15_20X_BF | 2021-10-06 | BF | 20X | 2552x1920 | Intersting spot under the pore | [15 empty] | 3 | BNT_15_0007 | 2021-10-11 | SFV | 15x15 | 512x512 | NSG30-Pt_30 | 117.04 | 43.95 | 47.91 | 0.2 | 0.5 | 11.763 | 4 | 0.0005 | 0.003 | Spot 1; Lower integration time improved measurement | 3 | BNT_15_0002 | 2021-10-11 | InvOLS | NSG30-Pt_30 | 43.95/47.91 nm/V | Good fit | [14 empty] | 3 | BNT_15_07 | 2021-10-12 | BNT_15_0014 | Map | 6x6 | - | - | 44.4 | 5 | 10 | 0.2 | 0.5 | 0.05 | 0.4 | 2 | 2 kHz | 1 kHz | DeflVolts | 0.5 | 10000 | 697.59 | A bit noisy, but sufficient | Feedback= | Deflection
4 | BNT_15_50X_BF | 2021-10-06 | BF | 50X | 2552x1920 | Intersting spot under the pore | [15 empty] | 4 | BNT_15_0009 | 2021-10-11 | SFV | 15x15 | 512x512 | NSG30-Pt_30 | 117.04 | 43.95 | 47.91 | 0.2 | 0.5 | 11.763 | 4 | 0.0005 | 0.003 | Spot 1; Imedeatly after poling | 4 | - | 2021-10-11 | Thermal | NSG30-Pt_30 | 117.04 N/m | High spring constant | [14 empty] | 4 | BNT_15_08 | 2021-10-12 | BNT_15_0014 | Map | 6x6 | - | - | 49.7 | 5 | 10 | 0.2 | 0.5 | 0.05 | 0.4 | 2 | 2 kHz | 1 kHz | DeflVolts | 0.5 | 10000 | 697.59 | Noise ruins AmpOff | Type/Slope = | Absolute/Positive
5 | BNT_15_100X_BF | 2021-10-06 | BF | 100X | 2552x1920 | Intersting spot under the pore | [15 empty] | 5 | BNT_15_0010 | 2021-10-12 | SFV | 15x15 | 512x512 | NSG30-Pt_30 | 117.04 | 43.95 | 47.91 | 0.2 | 0.5 | 11.763 | 4 | 0.0005 | 0.003 | Spot 1; 12h after poling | 5 | BNT_15_0015 | 2021-10-12 | Virtual Defl. | NSG10/TiN_12 | -15.20 V/mm | No major oscillations | [14 empty] | 5 | BNT_15_09 | 2021-10-12 | BNT_15_0014 | Map | 6x6 | - | - | 54.7 | 5 | 10 | 0.2 | 0.5 | 0.05 | 0.4 | 2 | 2 kHz | 1 kHz | DeflVolts | 0.5 | 10000 | 697.59 | Still lots of noise | Waveform = | ARDoIVTriangleSquare
[22 empty] | 6 | BNT_15_0014 | 2021-10-12 | DART | 15x15 | 512x512 | NSG10/TiN_10 | - | - | - | 0.2 | 0.7 | 1275 | 4 | - | - | Poor Quality; Oscillations in Resonance curve | 6 | BNT_15_0016 | 2021-10-12 | Virtual Defl. | NSG10/TiN_12 | - | Good fit | [14 empty] | 6 | BNT_15_10 | 2021-10-12 | BNT_15_0014 | Map | 6x6 | - | - | 59.9 | 5 | 10 | 0.2 | 0.5 | 0.05 | 0.4 | 2 | 2 kHz | 1 kHz | DeflVolts | 0.5 | 10000 | 697.59 | Still lots of noise
[39 empty] | 7 | BNT_15_0017 | 2021-10-12 | InvOLS | NSG10/TiN_12 | 59.47/64.82 nm/V | Good fit | [14 empty] | 7 | BNT_15_11 | 2021-10-12 | BNT_15_0014 | Map | 6x6 | - | - | 65 | 5 | 10 | 0.2 | 0.5 | 0.05 | 0.4 | 2 | 2 kHz | 1 kHz | DeflVolts | 0.5 | 10000 | 697.59 | AmpOff still ugly | Q-data source = | BNT_15_0018
[39 empty] | 8 | - | 2021-10-12 | Thermal | NSG10/TiN_12 | 5.59 N/m | normal | [14 empty] | 8 | BNT_15_12 | 2021-10-12 | BNT_15_0014 | Map | 6x6 | - | - | 69.8 | 5 | 10 | 0.2 | 0.5 | 0.05 | 0.4 | 2 | 2 kHz | 1 kHz | DeflVolts | 0.5 | 10000 | 697.59 | AmpOff partially better
[60 empty] | 9 | BNT_15_13 | 2021-10-12 | BNT_15_0014 | Map | 6x6 | - | - | 74.9 | 5 | 10 | 0.2 | 0.5 | 0.05 | 0.4 | 2 | 2 kHz | 1 kHz | DeflVolts | 0.5 | 10000 | 697.59 | Quality is better
[60 empty] | 10 | BNT_15_14 | 2021-10-12 | BNT_15_0014 | Map | 6x6 | - | - | 79.8 | 5 | 10 | 0.2 | 0.5 | 0.05 | 0.4 | 2 | 2 kHz | 1 kHz | DeflVolts | 0.5 | 10000 | 697.59 | Seems to improve
[60 empty] | 11 | BNT_15_15 | 2021-10-12 | BNT_15_0014 | Map | 6x6 | - | - | 85.6 | 5 | 10 | 0.2 | 3 | 0.05 | 0.4 | 2 | 2 kHz | 1 kHz | DeflVolts | 0.5 | 10000 | 697.59 | Seems good
[60 empty] | 12 | BNT_15_16 | 2021-10-12 | BNT_15_0014 | Map | 6x6 | - | - | 90.7 | 5 | 10 | 0.2 | 0.5 | 0.05 | 0.4 | 2 | 2 kHz | 1 kHz | DeflVolts | 0.5 | 10000 | 697.59 | AmpOff seems to improve
[60 empty] | 13 | BNT_15_17 | 2021-10-12 | BNT_15_0014 | Map | 6x6 | - | - | 96.1 | 5 | 10 | 0.2 | 0.5 | 0.05 | 0.4 | 2 | 2 kHz | 1 kHz | DeflVolts | 0.5 | 10000 | 697.59 | Sufficient
[60 empty] | 14 | BNT_15_18 | 2021-10-12 | BNT_15_0014 | Map | 6x6 | - | - | 101.2 | 5 | 10 | 0.2 | 0.5 | 0.05 | 0.4 | 2 | 2 kHz | 1 kHz | DeflVolts | 0.5 | 10000 | 697.59 | Sufficient
[60 empty] | 15 | BNT_15_19 | 2021-10-12 | BNT_15_0014 | Map | 6x6 | - | - | 105.5 | 5 | 10 | 0.2 | 0.5 | 0.05 | 0.4 | 2 | 2 kHz | 1 kHz | DeflVolts | 0.5 | 10000 | 697.59 | Sufficient
[60 empty] | 16 | BNT_15_20 | 2021-10-12 | BNT_15_0014 | Map | 6x6 | - | - | 110.6 | 5 | 10 | 0.2 | 0.5 | 0.05 | 0.4 | 2 | 2 kHz | 1 kHz | DeflVolts | 0.5 | 10000 | 697.59 | Sufficient
[60 empty] | 17 | BNT_15_21 | 2021-10-12 | BNT_15_0014 | Map | 6x6 | - | - | 115.7 | 5 | 10 | 0.2 | 0.5 | 0.05 | 0.4 | 2 | 2 kHz | 1 kHz | DeflVolts | 0.5 | 10000 | 697.59 | Sufficient
[60 empty] | 18 | BNT_15_22 | 2021-10-12 | BNT_15_0014 | Map | 6x6 | - | - | 120.1 | 5 | 10 | 0.2 | 0.5 | 0.05 | 0.4 | 2 | 2 kHz | 1 kHz | DeflVolts | 0.5 | 10000 | 697.59 | Sufficient
[60 empty] | 19 | BNT_15_23 | 2021-10-12 | BNT_15_0014 | Map | 6x6 | - | - | 125 | 5 | 10 | 0.2 | 0.5 | 0.05 | 0.4 | 2 | 2 kHz | 1 kHz | DeflVolts | 0.5 | 10000 | 697.59 | Sufficient
[60 empty] | 20 | BNT_15_24 | 2021-10-12 | BNT_15_0014 | Map | 6x6 | - | - | 129.8 | 5 | 10 | 0.2 | 0.5 | 0.05 | 0.4 | 2 | 2 kHz | 1 kHz | DeflVolts | 0.5 | 10000 | 697.59 | Quality is seizing

## 16_BNZT_2p5_30
LIMI | [6 empty] | Topography | [14 empty] | PFM Domain Map | [16 empty] | Calibrations | [6 empty] | Poling | [13 empty] | Switching Spectroscopy | [22 empty] | Temp. Calib.
Nr. | Filename | Date | BF/DF | Magn. | Resolution | Description | Nr. | Filename | Date | Scan-Mode | Size [μm] | Resolution | Used_Tip | k [N/m] | f_r [kHz] | I-Gain | Scan speed [Hz] | Setpoint [V] | Drive-Freq [kHz] | Drive Amp [mV] | Description | Nr. | Filename | Date | Scan-Mode | Size [μm] | Resolution | Used_Tip | k [N/m] | Defl InvOLS [nm/V] | Amp InvOLS [nm/V] | Scan speed [Hz] | Setpoint [V] | Drive-Freq [kHz] | Drive Amp [V] | LIA-factor [V] | LIA-T_const [s] | Description | Nr. | Filename | Date | Type | Used Tip | Opt. Value | Description | Nr. | Filename | Date | Mode | Resolution | Size [μm] | Shape | Used Tip | k [N/m] | Defl InvOLS [nm/V] | Pol. Vol. [V] | Scan speed [Hz] | Setpoint [V] | Description | Nr. | Filename | Date | Reference Scan | Type | Spot | X [μm] | Y [μm] | Temp [°C] | Ampl. [V] | Amplification | Freq. [Hz] | Phase delay | Pulsetime [s] | DDSAmp | Cycles | Sample Rate | Low Pass Filter | Channel | Value | df | Q | Description | T_S [°C] | T_R[°C] | ΔT [°C]
1 | BNZT_2p5_30_5X_BF | 2021-12-03 | BF | 5X | 2552x1920 | Intersting spot in the center of pore agglomeration | 1 | BNZT_2p5_30_0003 | 2021-12-06 | Tapping | 80x80 | 512x512 | NSG30-Pt_37 | 85.55 | 302.7071 | 22 | 0.15 | 0.5 | 299.68 | 56.1 | First overview scan | 1 | BNZT_2p5_30_0004 | 2021-12-06 | SFV | 15x15 | 512x512 | NSG30-Pt_37 | 85.55 | 96.3 | 104.7 | 0.2 | 0.5 | 31.763 | 3.5 | 0.0002 | 0.01 | Spot 1; No real contrast | 1 | BNZT_2p5_30_0000 | 2021-12-06 | Virtual Defl. | NSG30-Pt_37 | 3.04 V/mm | No major oscillations; but slightly parabolic | 1 | BNZT_2p5_30_0009 | 2021-12-06 | Contact | 512x512 | 5x5 | Rectangle | NSG30-Pt_37 | 85.55 | 96.3 | 50 | 0.4 | 0.5 | First poling attempt | 1 | BNZT_30_00 | 2021-12-07 | No reference; Tip: HA_NC/W2C_6 | Map | In Topo Area | - | - | 30.4 | 5 | 10 | 0.2 | 0.5 | 0.05 | 0.4 | 2 | 2 kHz | 1 kHz | DeflVolts | 0.5 | 12000 | 100 | AmpOn OK; Amp off no response
2 | BNZT_2p5_30_10X_BF | 2021-12-03 | BF | 10X | 2552x1920 | Intersting spot in the center of pore agglomeration | 2 | BNZT_2p5_30_0013 | 2021-12-06 | Contact | 80x80 | 512x512 | NSG30-Pt_37 | 85.55 | - | 22 | 0.2 | 0.5 | - | - | Clean before SS-PFM | 2 | BNZT_2p5_30_0005 | 2021-12-06 | SFV | 5x5 | 512x512 | NSG30-Pt_37 | 85.55 | 96.3 | 104.7 | 0.4 | 0.5 | 31.763 | 3.5 | 0.0002 | 0.01 | Spot 1; zoom in | 2 | BNZT_2p5_30_0001 | 2021-12-06 | Virtual Defl. | NSG30-Pt_37 | - | Oscillations from light | [14 empty] | 2 | BNZT_30_01 | 2021-12-07 | No reference; Tip: HA_NC/W2C_6 | Map | In Topo Area | - | - | 35.3 | 5 | 10 | 0.2 | 0.5 | 0.05 | 0.4 | 2 | 2 kHz | 1 kHz | DeflVolts | 0.5 | 12000 | 100 | Slim hysteresis
3 | BNZT_2p5_30_20X_BF | 2021-12-03 | BF | 20X | 2552x1920 | Intersting spot in the center of pore agglomeration | [15 empty] | 3 | BNZT_2p5_30_0006 | 2021-12-06 | SFV | 15x15 | 512x512 | NSG30-Pt_37 | 85.55 | 96.3 | 104.7 | 0.2 | 0.5 | 31.763 | 4 | 0.0002 | 0.01 | Spot 2; Weak contrast | 3 | BNZT_2p5_30_0002 | 2021-12-06 | InvOLS | NSG30-Pt_37 | 96.3/104.97 nm/V | Good fit; strong sucking effct | [14 empty] | 3 | BNZT_30_02 | 2021-12-07 | No reference; Tip: HA_NC/W2C_6 | Map | In Topo Area | - | - | 40.3 | 5 | 10 | 0.2 | 0.5 | 0.05 | 0.4 | 2 | 2 kHz | 1 kHz | DeflVolts | 0.7 | 12000 | 100 | Now broader again | Feedback= | Deflection
4 | BNZT_2p5_30_50X_BF | 2021-12-03 | BF | 50X | 2552x1920 | Intersting spot in the center of pore agglomeration | [15 empty] | 4 | BNZT_2p5_30_0007 | 2021-12-06 | SFV | 5x5 | 512x512 | NSG30-Pt_37 | 85.55 | 96.3 | 104.7 | 0.4 | 0.5 | 31.763 | 4 | 5e-05 | 0.01 | Spot 2; zoom in | 4 | - | 2021-12-06 | Thermal | NSG30-Pt_37 | 85.55 N/m | OK | [14 empty] | 4 | BNZT_30_03 | 2021-12-07 | No reference; Tip: HA_NC/W2C_6 | Map | In Topo Area | - | - | 45.9 | 5 | 10 | 0.2 | 0.5 | 0.05 | 0.4 | 2 | 2 kHz | 1 kHz | DeflVolts | 0.7 | 12000 | 100 | Slim hysteresis | Type/Slope = | Absolute/Positive
5 | BNZT_2p5_30_100X_BF | 2021-12-03 | BF | 100X | 2552x1920 | Intersting spot in the center of pore agglomeration | [15 empty] | 5 | BNZT_2p5_30_0008 | 2021-12-06 | SFV | 15x15 | 512x512 | NSG30-Pt_37 | 85.55 | 96.3 | 104.7 | 0.2 | 0.5 | 31.763 | 4 | 0.0001 | 0.01 | Spot 3; Before poling | 5 | BNZT_2p5_30_0015 | 2021-12-07 | Virtual Defl. | HA_NC/W2C_6 | -0.51249 V/mm | No major oscillations, | [14 empty] | 5 | BNZT_30_04 | 2021-12-07 | No reference; Tip: HA_NC/W2C_6 | Map | In Topo Area | - | - | 51.3 | 5 | 10 | 0.2 | 0.5 | 0.05 | 0.4 | 2 | 2 kHz | 1 kHz | DeflVolts | 0.7 | 12000 | 100 | AmpOff partially responds | Waveform = | ARDoIVTriangleSquare
[22 empty] | 6 | BNZT_2p5_30_0010 | 2021-12-06 | SFV | 15x15 | 512x512 | NSG30-Pt_37 | 85.55 | 96.3 | 104.7 | 0.2 | 0.5 | 31.763 | 4 | 0.0001 | 0.01 | Spot 3; Immediately after poling | 6 | BNZT_2p5_30_0016 | 2021-12-07 | Virtual Defl. | HA_NC/W2C_6 | - | Oscillations from light | [14 empty] | 6 | BNZT_30_05 | 2021-12-07 | No reference; Tip: HA_NC/W2C_6 | Map | In Topo Area | - | - | 55.7 | 5 | 10 | 0.2 | 0.5 | 0.05 | 0.4 | 2 | 2 kHz | 1 kHz | DeflVolts | 0.7 | 12000 | 100 | Ok
[22 empty] | 7 | BNZT_2p5_30_0011 | 2021-12-06 | SFV | 15x15 | 512x512 | NSG30-Pt_37 | 85.55 | 96.3 | 104.7 | 0.2 | 0.5 | 31.763 | 4 | 0.0001 | 0.01 | Spot 3; Second scan after poling | 7 | BNZT_2p5_30_0017 | 2021-12-07 | InvOLS | HA_NC/W2C_6 | 104.40/113.80 nm/V | Good fit | [14 empty] | 7 | BNZT_30_06 | 2021-12-07 | No reference; Tip: HA_NC/W2C_6 | Map | In Topo Area | - | - | 60 | 5 | 10 | 0.2 | 0.5 | 0.05 | 0.4 | 2 | 2 kHz | 1 kHz | DeflVolts | 0.7 | 12000 | 100 | ok | Q-data source = | BNZT_2p5_30_0018
[22 empty] | 8 | BNZT_2p5_30_0012 | 2021-12-07 | SFV | 15x15 | 512x512 | NSG30-Pt_37 | 85.55 | 96.3 | 104.7 | 0.2 | 0.5 | 31.763 | 4 | 0.0001 | 0.01 | Spot 3; 12h after poling | 8 | - | 2021-12-07 | Thermal | HA_NC/W2C_6 | 26.63 N/m | OK | [14 empty] | 8 | BNZT_30_07 | 2021-12-07 | No reference; Tip: HA_NC/W2C_6 | Map | In Topo Area | - | - | 64.9 | 5 | 10 | 0.2 | 0.5 | 0.05 | 0.4 | 2 | 2 kHz | 1 kHz | DeflVolts | 0.7 | 12000 | 100 | broader curves |  | Q is assumed
[60 empty] | 9 | BNZT_30_08 | 2021-12-07 | No reference; Tip: HA_NC/W2C_6 | Map | In Topo Area | - | - | 69.5 | 5 | 10 | 0.2 | 0.5 | 0.05 | 0.4 | 2 | 2 kHz | 1 kHz | DeflVolts | 0.7 | 12000 | 100 | Good curves; Tip deteriorated after measurement

## 17_BNZT_2p5_10
LIMI | [6 empty] | Topography | [14 empty] | PFM Domain Map | [16 empty] | Calibrations | [6 empty] | Poling | [13 empty] | Switching Spectroscopy | [22 empty] | Temp. Calib.
Nr. | Filename | Date | BF/DF | Magn. | Resolution | Description | Nr. | Filename | Date | Scan-Mode | Size [μm] | Resolution | Used_Tip | k [N/m] | f_r [kHz] | I-Gain | Scan speed [Hz] | Setpoint [V] | Drive-Freq [kHz] | Drive Amp [mV] | Description | Nr. | Filename | Date | Scan-Mode | Size [μm] | Resolution | Used_Tip | k [N/m] | Defl InvOLS [nm/V] | Amp InvOLS [nm/V] | Scan speed [Hz] | Setpoint [V] | Drive-Freq [kHz] | Drive Amp [V] | LIA-factor [V] | LIA-T_const [s] | Description | Nr. | Filename | Date | Type | Used Tip | Opt. Value | Description | Nr. | Filename | Date | Mode | Resolution | Size [μm] | Shape | Used Tip | k [N/m] | Defl InvOLS [nm/V] | Pol. Vol. [V] | Scan speed [Hz] | Setpoint [V] | Description | Nr. | Filename | Date | Reference Scan | Type | Spot | X [μm] | Y [μm] | Temp [°C] | Ampl. [V] | Amplification | Freq. [Hz] | Phase delay | Pulsetime [s] | DDSAmp | Cycles | Sample Rate | Low Pass Filter | Channel | Value | df | Q | Description | T_S [°C] | T_R[°C] | ΔT [°C]
1 | BNZT_2p5_10_5X_BF | 2021-10-06 | BF | 5X | 2552x1920 | Intersting spot under the pore | 1 | BNZT_2p5_10_0002 | 2021-11-08 | Tapping | 80x80 | 512x512 | NSG30-Pt_35 | 93.69 | 297.6263 | 17 | 0.15 | 0.4 | 294.65 | 20.14 | Topography scan; Maybe residuals on surface | 1 | BNZT_2p5_10_0003 | 2021-11-08 | SFV | 15x15 | 512x512 | NSG30-Pt_35 | 93.69 | 45.22 | 49.29 | 0.2 | 0.7 | 11.763 | 3 | 0.001 | 0.003 | Spot 1; Contrast visible | 1 | BNZT_2p5_10_0000 | 2021-11-08 | Virtual Defl. | NSG30-Pt_35 | -7.76 V/mm | No major oscillations | 1 | BNT_15_0009 | 2021-10-11 | Contact | 512x512 | 5x5 | Rectangle | NSG30-Pt_35 | 93.69 | 45.22 | 50 | 0.4 | 0.7 | poling spot 3; No effect | 1 | BNZT_10_00 | 2021-11-10 | No reference; Tip: HA_NC/W2C_4 | Map | In Topo Area | - | - | 33.3 | 5 | 10 | 0.2 | 0.5 | 0.05 | 0.5 | 2 | 2 kHz | 1 kHz | DeflVolts | 0.5 | 15000 | 136.73 | Some curves are good; AmpOff is bad
2 | BNZT_2p5_10_10X_BF | 2021-10-06 | BF | 10X | 2552x1920 | Intersting spot under the pore | 2 | BNZT_2p5_10_0012 | 2021-11-09 | Tapping | 80x80 | 256x256 | NSG30-Pt_35 | 93.69 | 297.5333 | 17 | 0.15 | 0.4 | 294.558 | 13.73 | Reorientation after poling | 2 | BNZT_2p5_10_0004 | 2021-11-08 | SFV | 5x5 | 512x512 | NSG30-Pt_35 | 93.69 | 45.22 | 49.29 | 0.4 | 0.7 | 11.763 | 3 | 0.001 | 0.003 | Spot 1; Zoom in | 2 | BNZT_2p5_10_0001 | 2021-11-08 | InvOLS | NSG30-Pt_35 | 45.22/49.29 nm/V | Good fit | 2 | BNT_15_0010 | 2021-10-11 | Contact | 512x512 | 5x5 | Rectangle | NSG30-Pt_35 | 93.69 | 45.22 | -50 | 0.4 | 0.7 | poling spot 3; reverse voltage | 2 | BNZT_10_01 | 2021-11-10 | No reference; Tip: HA_NC/W2C_4 | Map | In Topo Area | - | - | 39.1 | 5 | 10 | 0.2 | 0.5 | 0.05 | 0.5 | 2 | 2 kHz | 1 kHz | DeflVolts | 0.5 | 15000 | 136.73 | Some curves are good; AmpOff is bad
3 | BNZT_2p5_10_20X_BF | 2021-10-06 | BF | 20X | 2552x1920 | Intersting spot under the pore | 3 | BNZT_2p5_10_0014 | 2021-11-09 | Contact | 80x80 | 512x512 | NSG30-Pt_35 | 93.69 | - | 17 | 0.15 | 0.7 | - | - | Cleaning the surface | 3 | BNZT_2p5_10_0005 | 2021-11-08 | SFV | 15x15 | 512x512 | NSG30-Pt_35 | 93.69 | 45.22 | 49.29 | 0.2 | 0.7 | 11.763 | 3 | 0.001 | 0.003 | Spot 2; Contrast is good | 3 | - | 2021-11-08 | Thermal | NSG30-Pt_35 | 93.69 N/m | High spring constant | [14 empty] | 3 | BNZT_10_02 | 2021-11-10 | No reference; Tip: HA_NC/W2C_4 | Map | In Topo Area | - | - | 44.1 | 5 | 10 | 0.2 | 0.5 | 0.05 | 0.5 | 2 | 2 kHz | 1 kHz | DeflVolts | 0.7 | 15000 | 136.73 | Hysterisis is very slim; AmpOff still bad | Feedback= | Deflection
4 | BNZT_2p5_10_50X_BF | 2021-10-06 | BF | 50X | 2552x1920 | Intersting spot under the pore | [15 empty] | 4 | BNZT_2p5_10_0006 | 2021-11-08 | SFV | 5x5 | 512x512 | NSG30-Pt_35 | 93.69 | 45.22 | 49.29 | 0.2 | 0.7 | 11.763 | 3 | 0.001 | 0.003 | Spot 2; Zoom in; Contrast jump in the middle of the picture | 4 | BNZT_2p5_10_0016 | 2021-11-10 | Virtual Defl. | HA_NC/W2C_4 | 22.04 V/mm | No major oscillations | [14 empty] | 4 | BNZT_10_03 | 2021-11-10 | No reference; Tip: HA_NC/W2C_4 | Map | In Topo Area | - | - | 49.3 | 5 | 10 | 0.2 | 0.5 | 0.05 | 0.5 | 2 | 2 kHz | 1 kHz | DeflVolts | 0.7 | 15000 | 136.73 | Hysterisis is very slim; AmpOff still bad | Type/Slope = | Absolute/Positive
5 | BNZT_2p5_10_100X_BF | 2021-10-06 | BF | 100X | 2552x1920 | Intersting spot under the pore | [15 empty] | 5 | BNZT_2p5_10_0007 | 2021-11-08 | SFV | 5x5 | 512x512 | NSG30-Pt_35 | 93.69 | 45.22 | 49.29 | 0.2 | 0.7 | 11.763 | 3 | 0.001 | 0.003 | Spot 2; Zoom in; Contrast jump not so pronounced | 5 | BNZT_2p5_10_0017 | 2021-11-10 | Virtual Defl. | HA_NC/W2C_4 | - | No major oscillations | [14 empty] | 5 | BNZT_10_04 | 2021-11-10 | No reference; Tip: HA_NC/W2C_4 | Map | In Topo Area | - | - | 54.4 | 5 | 10 | 0.2 | 0.5 | 0.05 | 0.5 | 2 | 2 kHz | 1 kHz | DeflVolts | 0.7 | 15000 | 136.73 | Hysterisis is very slim; AmpOff still bad | Waveform = | ARDoIVTriangleSquare
[22 empty] | 6 | BNZT_2p5_10_0008 | 2021-11-08 | SFV | 15x15 | 512x512 | NSG30-Pt_35 | 93.69 | 45.22 | 49.29 | 0.2 | 0.7 | 11.763 | 5 | 0.001 | 0.003 | Spot 3; Tip seems to degrade; Amp raised | 6 | BNZT_2p5_10_0018 | 2021-11-10 | InvOLS | HA_NC/W2C_4 | 85.22/92.89 nm/V | Good fit | [14 empty] | 6 | BNZT_10_05 | 2021-11-10 | No reference; Tip: HA_NC/W2C_4 | Map | In Topo Area | - | - | 59.4 | 5 | 10 | 0.2 | 0.5 | 0.05 | 0.5 | 2 | 2 kHz | 1 kHz | DeflVolts | 0.7 | 15000 | 136.73 | Hysterisis is very slim; AmpOff still bad
[22 empty] | 7 | BNZT_2p5_10_0011 | 2021-11-08 | SFV | 15x15 | 512x512 | NSG30-Pt_35 | 93.69 | 45.22 | 49.29 | 0.2 | 0.7 | 11.763 | 5 | 0.001 | 0.003 | Spot 3 after poling | 7 | - | 2021-11-10 | Thermal | HA_NC/W2C_4 | 33.09 N/m | Unusually high? | [14 empty] | 7 | BNZT_10_06 | 2021-11-10 | No reference; Tip: HA_NC/W2C_4 | Map | In Topo Area | - | - | 64.9 | 5 | 10 | 0.2 | 0.5 | 0.05 | 0.5 | 2 | 2 kHz | 1 kHz | DeflVolts | 0.7 | 15000 | 136.73 | Hysterisis is very slim; AmpOff still bad | Q-data source = | BNZT_2p5_10_0019
[22 empty] | 8 | BNZT_2p5_10_0013 | 2021-11-09 | SFV | 15x15 | 512x512 | NSG30-Pt_35 | 93.69 | 45.22 | 49.29 | 0.2 | 0.7 | 11.763 | 5 | 0.001 | 0.003 | Spot 3; 12 h after poling | [21 empty] | 8 | BNZT_10_07 | 2021-11-10 | No reference; Tip: HA_NC/W2C_4 | Map | In Topo Area | - | - | 69.9 | 5 | 10 | 0.2 | 0.5 | 0.05 | 0.5 | 2 | 2 kHz | 1 kHz | DeflVolts | 0.7 | 15000 | 136.73 | Amp off improves
[60 empty] | 9 | BNZT_10_08 | 2021-11-10 | No reference; Tip: HA_NC/W2C_4 | Map | In Topo Area | - | - | 75.3 | 5 | 10 | 0.2 | 0.5 | 0.05 | 0.5 | 2 | 2 kHz | 1 kHz | DeflVolts | 0.7 | 15000 | 136.73 | Amp off improves
[60 empty] | 10 | BNZT_10_09 | 2021-11-10 | No reference; Tip: HA_NC/W2C_4 | Map | In Topo Area | - | - | 80.9 | 5 | 10 | 0.2 | 0.5 | 0.05 | 0.5 | 2 | 2 kHz | 1 kHz | DeflVolts | 0.7 | 15000 | 136.73 | Results get better
[60 empty] | 11 | BNZT_10_10 | 2021-11-10 | No reference; Tip: HA_NC/W2C_4 | Map | In Topo Area | - | - | 85.6 | 5 | 10 | 0.2 | 0.5 | 0.05 | 0.5 | 2 | 2 kHz | 1 kHz | DeflVolts | 0.7 | 15000 | 136.73 | Good curves
[60 empty] | 12 | BNZT_10_11 | 2021-11-10 | No reference; Tip: HA_NC/W2C_4 | Map | In Topo Area | - | - | 90.7 | 5 | 10 | 0.2 | 0.5 | 0.05 | 0.5 | 2 | 2 kHz | 1 kHz | DeflVolts | 0.7 | 15000 | 136.73 | AmpOff still ambigous
[60 empty] | 13 | BNZT_10_12 | 2021-11-10 | No reference; Tip: HA_NC/W2C_4 | Map | In Topo Area | - | - | 96.1 | 5 | 10 | 0.2 | 0.5 | 0.05 | 0.5 | 2 | 2 kHz | 1 kHz | DeflVolts | 0.7 | 15000 | 136.73 | AmpOff still ambigous
[60 empty] | 14 | BNZT_10_13 | 2021-11-10 | No reference; Tip: HA_NC/W2C_4 | Map | In Topo Area | - | - | 100.4 | 5 | 10 | 0.2 | 0.5 | 0.05 | 0.5 | 2 | 2 kHz | 1 kHz | DeflVolts | 0.7 | 15000 | 136.73 | AmpOff still ambigous
[60 empty] | 15 | BNZT_10_14 | 2021-11-10 | No reference; Tip: HA_NC/W2C_4 | Map | In Topo Area | - | - | 105 | 5 | 10 | 0.2 | 0.5 | 0.05 | 0.5 | 2 | 2 kHz | 1 kHz | DeflVolts | 0.7 | 15000 | 136.73 | Still the same
[60 empty] | 16 | BNZT_10_15 | 2021-11-10 | No reference; Tip: HA_NC/W2C_4 | Map | In Topo Area | - | - | 110.2 | 5 | 10 | 0.2 | 0.5 | 0.05 | 0.5 | 2 | 2 kHz | 1 kHz | DeflVolts | 0.7 | 15000 | 136.73 | Still the same
[60 empty] | 17 | BNZT_10_16 | 2021-11-10 | No reference; Tip: HA_NC/W2C_4 | Map | In Topo Area | - | - | 116 | 5 | 10 | 0.2 | 0.5 | 0.05 | 0.5 | 2 | 2 kHz | 1 kHz | DeflVolts | 0.7 | 15000 | 136.73 | No major change
[60 empty] | 18 | BNZT_10_17 | 2021-11-10 | No reference; Tip: HA_NC/W2C_4 | Map | In Topo Area | - | - | 120.3 | 5 | 10 | 0.2 | 0.5 | 0.05 | 0.5 | 2 | 2 kHz | 1 kHz | DeflVolts | 0.7 | 15000 | 136.73 | No major change
[60 empty] | 19 | BNZT_10_18 | 2021-11-10 | No reference; Tip: HA_NC/W2C_4 | Map | In Topo Area | - | - | 124.9 | 5 | 10 | 0.2 | 0.5 | 0.05 | 0.5 | 2 | 2 kHz | 1 kHz | DeflVolts | 0.7 | 15000 | 136.73 | A bit shaky
[60 empty] | 20 | BNZT_10_19 | 2021-11-10 | No reference; Tip: HA_NC/W2C_4 | Map | In Topo Area | - | - | 130.1 | 5 | 10 | 0.2 | 0.5 | 0.05 | 0.5 | 2 | 2 kHz | 1 kHz | DeflVolts | 0.7 | 15000 | 136.73 | A bit shaky
[60 empty] | 21 | BNZT_10_20 | 2021-11-10 | No reference; Tip: HA_NC/W2C_4 | Map | In Topo Area | - | - | 134.5 | 5 | 10 | 0.2 | 0.5 | 0.05 | 0.5 | 2 | 2 kHz | 1 kHz | DeflVolts | 0.7 | 15000 | 136.73 | A bit shaky
[60 empty] | 22 | BNZT_10_21 | 2021-11-10 | No reference; Tip: HA_NC/W2C_4 | Map | In Topo Area | - | - | 139.6 | 5 | 10 | 0.2 | 0.5 | 0.05 | 0.5 | 2 | 2 kHz | 1 kHz | DeflVolts | 0.7 | 15000 | 136.73 | Still shaky; tip still working
[60 empty] | 23 | BNZT_10_23 | 2021-11-10 | No reference; Tip: HA_NC/W2C_4 | Map | In Topo Area | - | - | 31.8 | 5 | 10 | 0.2 | 0.5 | 0.05 | 0.5 | 2 | 2 kHz | 1 kHz | DeflVolts | 0.7 | 15000 | 136.73 | Promising

## 18_BNZT_2p5_20
LIMI | [6 empty] | Topography | [14 empty] | PFM Domain Map | [16 empty] | Calibrations | [6 empty] | Poling | [13 empty] | Switching Spectroscopy | [22 empty] | Temp. Calib.
Nr. | Filename | Date | BF/DF | Magn. | Resolution | Description | Nr. | Filename | Date | Scan-Mode | Size [μm] | Resolution | Used_Tip | k [N/m] | f_r [kHz] | I-Gain | Scan speed [Hz] | Setpoint [V] | Drive-Freq [kHz] | Drive Amp [mV] | Description | Nr. | Filename | Date | Scan-Mode | Size [μm] | Resolution | Used_Tip | k [N/m] | Defl InvOLS [nm/V] | Amp InvOLS [nm/V] | Scan speed [Hz] | Setpoint [V] | Drive-Freq [kHz] | Drive Amp [V] | LIA-factor [V] | LIA-T_const [s] | Description | Nr. | Filename | Date | Type | Used Tip | Opt. Value | Description | Nr. | Filename | Date | Mode | Resolution | Size [μm] | Shape | Used Tip | k [N/m] | Defl InvOLS [nm/V] | Pol. Vol. [V] | Scan speed [Hz] | Setpoint [V] | Description | Nr. | Filename | Date | Reference Scan | Type | Spot | X [μm] | Y [μm] | Temp [°C] | Ampl. [V] | Amplification | Freq. [Hz] | Phase delay | Pulsetime [s] | DDSAmp | Cycles | Sample Rate | Low Pass Filter | Channel | Value | df | Q | Description | T_S [°C] | T_R[°C] | ΔT [°C]
1 | BNZT_2p5_20_5X_BF | 2021-10-06 | BF | 5X | 2552x1920 | Intersting spot under the pore | 1 | BNZT_2p5_20_0003 | 2021-11-29 | Tapping | 80x80 | 512x512 | NSG30-Pt_36 | 105.01 | 316.7798 | 20 | 0.15 | 0.55 | 313.612 | 28.96 | Topo scan overview | 1 | BNZT_2p5_20_0004 | 2021-11-29 | SFV | 15x15 | 512x512 | NSG30-Pt_36 | 105.01 | 73.38 | 79.99 | 0.2 | 0.5 | 11.763 | 3.5 | 0.0002 | 0.01 | Center Spot first scan | 1 | BNZT_2p5_20_0000 | 2021-11-29 | Virtual Defl. | NSG30-Pt_36 | -5.78V/mm | No major oscillations | 1 | BNZT_2p5_20_0005 | 2021-11-29 | Contact | 512x512 | 5x5 | Rectangle | NSG30-Pt_36 | 105.01 | 73.38 | -50 | 0.4 | 0.5 | Succesful poling | 1 | BNZT_20_04 | 2021-12-03 | No reference; Tip: HA_NC/W2C_4 | Map | exterior; no prior scan in that area | - | - | 30.2 | 5 | 10 | 0.2 | 0.5 | 0.05 | 0.5 | 2 | 2 kHz | 1 kHz | DeflVolts | 0.5 | 10000 | 100 | After many trials finally signal; AmpOff bad
2 | BNZT_2p5_20_10X_BF | 2021-10-06 | BF | 10X | 2552x1920 | Intersting spot under the pore | 2 | BNZT_2p5_20_0007 | 2021-11-30 | Tapping | 80x80 | 256x256 | NSG30-Pt_36 | 105.01 | 316.7384 | 20 | 0.15 | 0.55 | 313.571 | 27.39 | After poling overview | 2 | BNZT_2p5_20_0006 | 2021-11-29 | SFV | 15x15 | 512x512 | NSG30-Pt_36 | 105.01 | 73.38 | 79.99 | 0.2 | 0.5 | 11.763 | 3.5 | 0.0002 | 0.01 | Center spot after poling; huge drift; Poling Successful | 2 | BNZT_2p5_20_0001 | 2021-11-29 | Virtual Defl. | NSG30-Pt_36 | - | Oscillations from light | [14 empty] | 2 | BNZT_20_05 | 2021-12-03 | No reference; Tip: HA_NC/W2C_4 | Map | exterior; no prior scan in that area | - | - | 34.6 | 5 | 10 | 0.2 | 0.5 | 0.05 | 0.5 | 2 | 2 kHz | 1 kHz | DeflVolts | 0.5 | 10000 | 100 | Very slim hysteris
3 | BNZT_2p5_20_20X_BF | 2021-10-06 | BF | 20X | 2552x1920 | Intersting spot under the pore | 3 | BNZT_2p5_20_0014 | 2021-11-30 | Contact | 80x80 | 512x512 | NSG30-Pt_36 | 105.01 | - | 20 | 0.15 | 0.5 | - | - | Cleaning the surface | 3 | BNZT_2p5_20_0008 | 2021-11-30 | SFV | 15x15 | 512x512 | NSG30-Pt_36 | 105.01 | 73.38 | 79.99 | 0.2 | 0.5 | 11.763 | 3.5 | 0.0002 | 0.01 | Center spot 12h after poling; huge drift; Poling Successful | 3 | BNZT_2p5_20_0002 | 2021-11-29 | InvOLS | NSG30-Pt_36 | 73.38/79.99 nm/V | Good fit | [14 empty] | 3 | BNZT_20_06 | 2021-12-03 | No reference; Tip: HA_NC/W2C_4 | Map | exterior; no prior scan in that area | - | - | 40.2 | 5 | 10 | 0.2 | 0.5 | 0.05 | 0.5 | 2 | 2 kHz | 1 kHz | DeflVolts | 0.7 | 10000 | 100 | Good curves | Feedback= | Deflection
4 | BNZT_2p5_20_50X_BF | 2021-10-06 | BF | 50X | 2552x1920 | Intersting spot under the pore | [15 empty] | 4 | BNZT_2p5_20_0009 | 2021-11-30 | SFV | 15x15 | 512x512 | NSG30-Pt_36 | 105.01 | 73.38 | 79.99 | 0.2 | 0.5 | 11.763 | 3.5 | 0.0002 | 0.01 | Spot 2; Dirsturbance during scan | 4 | - | 2021-11-29 | Thermal | NSG30-Pt_36 | 105.01 N/m | OK | [14 empty] | 4 | BNZT_20_07 | 2021-12-03 | No reference; Tip: HA_NC/W2C_4 | Map | exterior; no prior scan in that area | - | - | 45.1 | 5 | 10 | 0.2 | 0.5 | 0.05 | 0.5 | 2 | 2 kHz | 1 kHz | DeflVolts | 0.7 | 10000 | 100 | Slim curves | Type/Slope = | Absolute/Positive
5 | BNZT_2p5_20_100X_BF | 2021-10-06 | BF | 100X | 2552x1920 | Intersting spot under the pore | [15 empty] | 5 | BNZT_2p5_20_0010 | 2021-11-30 | SFV | 5x5 | 512x512 | NSG30-Pt_36 | 105.01 | 73.38 | 79.99 | 0.3 | 0.5 | 11.763 | 3.5 | 0.0002 | 0.01 | Spot 2; Zoom in | 5 | BNZT_2p5_20_0020 | 2021-12-03 | Virtual Defl. | HA_NC/W2C_4 | -4.72V/mm | No major oscillations, Tip 5 is broken | [14 empty] | 5 | BNZT_20_08 | 2021-12-03 | No reference; Tip: HA_NC/W2C_4 | Map | exterior; no prior scan in that area | - | - | 50 | 5 | 10 | 0.2 | 0.5 | 0.05 | 0.5 | 2 | 2 kHz | 1 kHz | DeflVolts | 0.7 | 10000 | 100 | Slim curves | Waveform = | ARDoIVTriangleSquare
[22 empty] | 6 | BNZT_2p5_20_0011 | 2021-11-30 | SFV | 5x5 | 512x512 | NSG30-Pt_36 | 105.01 | 73.38 | 79.99 | 0.3 | 0.5 | 11.763 | 3.5 | 0.0002 | 0.01 | Spot 2; Zoom in | 6 | BNZT_2p5_20_0021 | 2021-12-03 | Virtual Defl. | HA_NC/W2C_4 | - | Oscillations from light | [14 empty] | 6 | BNZT_20_09 | 2021-12-03 | No reference; Tip: HA_NC/W2C_4 | Map | exterior; no prior scan in that area | - | - | 54.7 | 5 | 10 | 0.2 | 0.5 | 0.05 | 0.5 | 2 | 2 kHz | 1 kHz | DeflVolts | 0.7 | 10000 | 100 | Slim curves
[22 empty] | 7 | BNZT_2p5_20_0012 | 2021-11-30 | SFV | 15x15 | 512x512 | NSG30-Pt_36 | 105.01 | 73.38 | 79.99 | 0.2 | 0.5 | 11.763 | 3.5 | 0.0002 | 0.01 | Spot 3; No contrast | 7 | BNZT_2p5_20_0022 | 2021-12-03 | InvOLS | HA_NC/W2C_4 | 82.60/90.04 nm/V | Good fit | [14 empty] | 7 | BNZT_20_10 | 2021-12-03 | No reference; Tip: HA_NC/W2C_4 | Map | exterior; no prior scan in that area | - | - | 59.6 | 5 | 10 | 0.2 | 0.5 | 0.05 | 0.5 | 2 | 2 kHz | 1 kHz | DeflVolts | 0.7 | 10000 | 100 | A bit broader | Q-data source = | BNZT_2p5_20_0021
[22 empty] | 8 | BNZT_2p5_20_0013 | 2021-11-30 | SFV | 5x5 | 512x512 | NSG30-Pt_36 | 105.01 | 73.38 | 79.99 | 0.3 | 0.5 | 11.763 | 3.5 | 0.0002 | 0.01 | Spot 3; Zoom in | 8 | - | 2021-12-03 | Thermal | HA_NC/W2C_4 | 105.01 N/m | OK | [14 empty] | 8 | BNZT_20_11 | 2021-12-03 | No reference; Tip: HA_NC/W2C_4 | Map | exterior; no prior scan in that area | - | - | 64.3 | 5 | 10 | 0.2 | 0.5 | 0.05 | 0.5 | 2 | 2 kHz | 1 kHz | DeflVolts | 0.7 | 10000 | 100 | A bit broader |  | Q is assumed
[60 empty] | 9 | BNZT_20_12 | 2021-12-03 | No reference; Tip: HA_NC/W2C_4 | Map | exterior; no prior scan in that area | - | - | 70.1 | 5 | 10 | 0.2 | 0.5 | 0.05 | 0.5 | 2 | 2 kHz | 1 kHz | DeflVolts | 0.7 | 10000 | 100 | AmpOff still bad
[60 empty] | 10 | BNZT_20_13 | 2021-12-03 | No reference; Tip: HA_NC/W2C_4 | Map | exterior; no prior scan in that area | - | - | 75 | 5 | 10 | 0.2 | 0.5 | 0.05 | 0.5 | 2 | 2 kHz | 1 kHz | DeflVolts | 0.7 | 10000 | 100 | Hysterisis is broader
[60 empty] | 11 | BNZT_20_14 | 2021-12-03 | No reference; Tip: HA_NC/W2C_4 | Map | exterior; no prior scan in that area | - | - | 79.9 | 5 | 10 | 0.2 | 0.5 | 0.05 | 0.5 | 2 | 2 kHz | 1 kHz | DeflVolts | 0.7 | 10000 | 100 | Hysterisis is broader
[60 empty] | 12 | BNZT_20_15 | 2021-12-03 | No reference; Tip: HA_NC/W2C_4 | Map | exterior; no prior scan in that area | - | - | 85.7 | 5 | 10 | 0.2 | 0.5 | 0.05 | 0.5 | 2 | 2 kHz | 1 kHz | DeflVolts | 0.7 | 10000 | 100 | same
[60 empty] | 13 | BNZT_20_16 | 2021-12-03 | No reference; Tip: HA_NC/W2C_4 | Map | exterior; no prior scan in that area | - | - | 90.7 | 5 | 10 | 0.2 | 0.5 | 0.05 | 0.5 | 2 | 2 kHz | 1 kHz | DeflVolts | 0.7 | 10000 | 100 | No change
[60 empty] | 14 | BNZT_20_17 | 2021-12-03 | No reference; Tip: HA_NC/W2C_4 | Map | exterior; no prior scan in that area | - | - | 95.6 | 5 | 10 | 0.2 | 0.5 | 0.05 | 0.5 | 2 | 2 kHz | 1 kHz | DeflVolts | 0.7 | 10000 | 100 | No change
[60 empty] | 15 | BNZT_20_18 | 2021-12-03 | No reference; Tip: HA_NC/W2C_4 | Map | exterior; no prior scan in that area | - | - | 100.6 | 5 | 10 | 0.2 | 0.5 | 0.05 | 0.5 | 2 | 2 kHz | 1 kHz | DeflVolts | 0.7 | 10000 | 100 | No change
[60 empty] | 16 | BNZT_20_19 | 2021-12-03 | No reference; Tip: HA_NC/W2C_4 | Map | exterior; no prior scan in that area | - | - | 105.7 | 5 | 10 | 0.2 | 0.5 | 0.05 | 0.5 | 2 | 2 kHz | 1 kHz | DeflVolts | 0.7 | 10000 | 100 | No change
[60 empty] | 17 | BNZT_20_20 | 2021-12-03 | No reference; Tip: HA_NC/W2C_4 | Map | exterior; no prior scan in that area | - | - | 110.7 | 5 | 10 | 0.2 | 0.5 | 0.05 | 0.5 | 2 | 2 kHz | 1 kHz | DeflVolts | 0.7 | 10000 | 100 | No change
[60 empty] | 18 | BNZT_20_21 | 2021-12-03 | No reference; Tip: HA_NC/W2C_4 | Map | exterior; no prior scan in that area | - | - | 115.8 | 5 | 10 | 0.2 | 0.5 | 0.05 | 0.5 | 2 | 2 kHz | 1 kHz | DeflVolts | 0.7 | 10000 | 100 | No change
[60 empty] | 19 | BNZT_20_22 | 2021-12-03 | No reference; Tip: HA_NC/W2C_4 | Map | exterior; no prior scan in that area | - | - | 120.7 | 5 | 10 | 0.2 | 0.5 | 0.05 | 0.5 | 2 | 2 kHz | 1 kHz | DeflVolts | 0.7 | 10000 | 100 | No change
[60 empty] | 20 | BNZT_20_23 | 2021-12-03 | No reference; Tip: HA_NC/W2C_4 | Map | exterior; no prior scan in that area | - | - | 125.7 | 5 | 10 | 0.2 | 0.5 | 0.05 | 0.5 | 2 | 2 kHz | 1 kHz | DeflVolts | 0.7 | 10000 | 100 | No change
[60 empty] | 21 | BNZT_20_24 | 2021-12-03 | No reference; Tip: HA_NC/W2C_4 | Map | exterior; no prior scan in that area | - | - | 130.8 | 5 | 10 | 0.2 | 0.5 | 0.05 | 0.5 | 2 | 2 kHz | 1 kHz | DeflVolts | 0.7 | 10000 | 100 | No change
[60 empty] | 22 | BNZT_20_25 | 2021-12-03 | No reference; Tip: HA_NC/W2C_4 | Map | exterior; no prior scan in that area | - | - | 135.6 | 5 | 10 | 0.2 | 0.5 | 0.05 | 0.5 | 2 | 2 kHz | 1 kHz | DeflVolts | 0.7 | 10000 | 100 | Slim and partially distorted
[60 empty] | 23 | BNZT_20_26 | 2021-12-03 | No reference; Tip: HA_NC/W2C_4 | Map | exterior; no prior scan in that area | - | - | 140.6 | 5 | 10 | 0.2 | 0.5 | 0.05 | 0.5 | 2 | 2 kHz | 1 kHz | DeflVolts | 0.7 | 10000 | 100 | Slim and partially distorted

## 19_BNZT_2p5_40
LIMI | [6 empty] | Topography | [14 empty] | PFM Domain Map | [16 empty] | Calibrations | [6 empty] | Poling | [13 empty] | Switching Spectroscopy | [22 empty] | Temp. Calib.
Nr. | Filename | Date | BF/DF | Magn. | Resolution | Description | Nr. | Filename | Date | Scan-Mode | Size [μm] | Resolution | Used_Tip | k [N/m] | f_r [kHz] | I-Gain | Scan speed [Hz] | Setpoint [V] | Drive-Freq [kHz] | Drive Amp [mV] | Description | Nr. | Filename | Date | Scan-Mode | Size [μm] | Resolution | Used_Tip | k [N/m] | Defl InvOLS [nm/V] | Amp InvOLS [nm/V] | Scan speed [Hz] | Setpoint [V] | Drive-Freq [kHz] | Drive Amp [V] | LIA-factor [V] | LIA-T_const [s] | Description | Nr. | Filename | Date | Type | Used Tip | Opt. Value | Description | Nr. | Filename | Date | Mode | Resolution | Size [μm] | Shape | Used Tip | k [N/m] | Defl InvOLS [nm/V] | Pol. Vol. [V] | Scan speed [Hz] | Setpoint [V] | Description | Nr. | Filename | Date | Reference Scan | Type | Spot | X [μm] | Y [μm] | Temp [°C] | Ampl. [V] | Amplification | Freq. [Hz] | Phase delay | Pulsetime [s] | Waveform | Cycles | Sample Rate | Low Pass Filter | Channel | Value | Type/Slope | Feedback | Description | T_S [°C] | T_R[°C] | ΔT [°C]
1 | BNZT_2p5_40_5X_BF | 2021-12-07 | BF | 5X | 2552x1920 | Intersting spot above elongated pore | 1 | BNZT_2p5_40_0003 | 2021-12-09 | Tapping | 80x80 | 512x512 | NSG30-Pt_38 | 83.6 | 294.2828 | 22 | 0.15 | 0.5 | 291.34 | 31 | First topography; Params are estimated | 1 | BNZT_2p5_40_0004 | 2021-12-09 | SFV | 15x15 | 512x512 | NSG30-Pt_38 | 83.6 | 77.35 | 84.31 | 0.2 | 0.5 | 31.763 | 3.5 | 0.0001 | 0.01 | Spot 3; No PFM contast | 1 | BNZT_2p5_30_0000 | 2021-12-07 | Virtual Defl. | NSG30-Pt_38 | 0.08046 V/mm | Ok | 1 | BNZT_2p5_40_0009 | 2021-12-09 | Contact | 512x512 | 5x5 | Rectangle | NSG30-Pt_38 | 83.6 | 77.35 | 50 | 0.4 | 0.5 | First poling | 1
2 | BNZT_2p5_40_10X_BF | 2021-12-07 | BF | 10X | 2552x1920 | Intersting spot above elongated pore | [8 empty] | 0 | [6 empty] | 2 | BNZT_2p5_40_0005 | 2021-12-09 | SFV | 5x5 | 512x512 | NSG30-Pt_38 | 83.6 | 77.35 | 84.31 | 0.4 | 0.5 | 31.763 | 3.5 | 0.0001 | 0.01 | Spot 3; Zoom in | 2 | BNZT_2p5_30_0001 | 2021-12-07 | Virtual Defl. | NSG30-Pt_38 | - | Ok
3 | BNZT_2p5_40_20X_BF | 2021-12-07 | BF | 20X | 2552x1920 | Intersting spot above elongated pore | [15 empty] | 3 | BNZT_2p5_40_0006 | 2021-12-09 | SFV | 15x15 | 512x512 | NSG30-Pt_38 | 83.6 | 77.35 | 84.31 | 0.2 | 0.5 | 31.763 | 3.5 | 0.0001 | 0.01 | Spot 2; also no contrast | 3 | BNZT_2p5_30_0002 | 2021-12-07 | InvOLS | NSG30-Pt_38 | 77.35/84.31 nm/V | Ok
4 | BNZT_2p5_40_50X_BF | 2021-12-07 | BF | 50X | 2552x1920 | Intersting spot above elongated pore | [15 empty] | 4 | BNZT_2p5_40_0007 | 2021-12-09 | SFV | 5x5 | 512x512 | NSG30-Pt_38 | 83.6 | 77.35 | 84.31 | 0.4 | 0.5 | 31.763 | 3.5 | 0.0001 | 0.01 | Spot 2; Zoom in. | 4 | - | 2021-12-07 | Thermal | NSG30-Pt_38 | 83.6 N/m | Ok
5 | BNZT_2p5_40_100X_BF | 2021-12-07 | BF | 100X | 2552x1920 | Intersting spot above elongated pore | [15 empty] | 5 | BNZT_2p5_40_0008 | 2021-12-09 | SFV | 15x15 | 512x512 | NSG30-Pt_38 | 83.6 | 77.35 | 84.31 | 0.2 | 0.5 | 31.763 | 3.5 | 0.0001 | 0.01 | Spot 1; Again no contrast
[22 empty] | 6 | BNZT_2p5_40_0010 | 2021-12-09 | SFV | 15x15 | 512x512 | NSG30-Pt_38 | 83.6 | 77.35 | 84.31 | 0.2 | 0.5 | 31.763 | 3.5 | 0.0001 | 0.01 | Spot 1; After poling
[22 empty] | 7 | BNZT_2p5_40_0011 | 2021-12-09 | SFV | 15x15 | 512x512 | NSG30-Pt_38 | 83.6 | 77.35 | 84.31 | 0.2 | 0.5 | 31.763 | 3.5 | 0.0001 | 0.01 | Spot 1; After poling; second scan

## 23_BZT_20
LIMI | [6 empty] | Topography | [14 empty] | PFM Domain Map | [16 empty] | Calibrations | [6 empty] | Poling | [13 empty] | Switching Spectroscopy | [22 empty] | Temp. Calib.
Nr. | Filename | Date | BF/DF | Magn. | Resolution | Description | Nr. | Filename | Date | Scan-Mode | Size [μm] | Resolution | Used_Tip | k [N/m] | f_r [kHz] | I-Gain | Scan speed [Hz] | Setpoint [V] | Drive-Freq [kHz] | Drive Amp [mV] | Description | Nr. | Filename | Date | Scan-Mode | Size [μm] | Resolution | Used_Tip | k [N/m] | Defl InvOLS [nm/V] | Amp InvOLS [nm/V] | Scan speed [Hz] | Setpoint [V] | Drive-Freq [kHz] | Drive Amp [V] | LIA-factor [V] | LIA-T_const [s] | Description | Nr. | Filename | Date | Type | Used Tip | Opt. Value | Description | Nr. | Filename | Date | Mode | Resolution | Size [μm] | Shape | Used Tip | k [N/m] | Defl InvOLS [nm/V] | Pol. Vol. [V] | Scan speed [Hz] | Setpoint [V] | Description | Nr. | Filename | Date | Reference Scan | Type | Spot | X [μm] | Y [μm] | Temp [°C] | Ampl. [V] | Amplification | Freq. [Hz] | Phase delay | Pulsetime [s] | DDSAmp | Cycles | Sample Rate | Low Pass Filter | Channel | Value | df | Q | Description | T_S [°C] | T_R[°C] | ΔT [°C]
1 | BZT_20_5X_BF | 2021-09-10 | BF | 5X | 2552x1920 | Spots around the pore are interesting | 1 | BZT_20_0002 | 2021-10-21 | Tapping | 80x80 | 512x512 | NSG30-Pt_32 | 75.47 | 310.9758 | 20 | 0.15 | 0.5 | 307.866 | 63.18 | Coarse and very fine grains | 1 | BZT_20_0003 | 2021-10-21 | SFV | 15x15 | 512x512 | NSG30-Pt_32 | 75.47 | 242.69 | 264.53 | 0.2 | 0.5 | 11.763 | 4.5 | 0.0001 | 0.003 | Spot 5; No contrast | 1 | BZT_20_0000 | 2021-10-21 | Virtual Defl. | NSG30-Pt_32 | -1.74 V/mm | Good fit | 1 | BZT_20_0008 | 2021-10-21 | Contact | 512x512 | 5x5 | Rectangle | NSG30-Pt_32 | 75.47 | 242.69 | +50V | 0.4 | 0.5 | First poling | 1 | BZT_20_16 | 2022-09-12 | No reference; Tip: HA_NC/W2C_4 | Map | exterior; no prior scan in that area | - | - | 31 | 5 | 10 | 0.2 | 0.5 | 0.05 | 0.3 | 2 | 2 kHz | 1 kHz | DeflVolts | 0.5 | 10000 | 142.09 | -
2 | BZT_20_10X_BF | 2021-09-10 | BF | 10X | 2552x1920 | Spots around the pore are interesting | 2 | BZT_20_0011 | 2021-10-22 | Tapping | 80x80 | 512x512 | NSG30-Pt_32 | 75.47 | 310.9313 | 20 | 0.15 | 0.5 | 307.822 | 62.4 | For relocating; huge drift at night | 2 | BZT_20_0004 | 2021-10-21 | SFV | 5x5 | 512x512 | NSG30-Pt_32 | 75.47 | 242.69 | 264.53 | 0.43 | 0.5 | 11.763 | 4.5 | 0.0001 | 0.003 | Spot 5; Oscillations visible | 2 | BZT_20_0001 | 2021-10-21 | InvOLS | NSG30-Pt_32 | 242.69/264.53 nm/V | Good fit | 2 | BZT_20_0108 | 2023-05-23 | Contact | 256x256 | 4x4 | Rectangle | NSG10/Pt_2 |  |  | 50 | 0.4 | 1 | Lower right | 2 | BZT_20_17 | 2022-09-12 | No reference; Tip: HA_NC/W2C_4 | Map | exterior; no prior scan in that area | - | - | 35.2 | 5 | 10 | 0.2 | 0.5 | 0.05 | 0.3 | 2 | 2 kHz | 1 kHz | DeflVolts | 0.5 | 10000 | 142.09 | -
3 | BZT_20_20X_BF | 2021-09-10 | BF | 20X | 2552x1920 | Spots around the pore are interesting | [15 empty] | 3 | BZT_20_0005 | 2021-10-21 | SFV | 20x20 | 512x512 | NSG30-Pt_32 | 75.47 | 242.69 | 264.53 | 0.15 | 0.5 | 11.763 | 4.5 | 0.0001 | 0.003 | Spot 2; Noise is dominant; Gradient in Amplitude | 3 | - | 2021-10-21 | Thermal | NSG30-Pt_32 | 75.47 N/m | Many peaks | 3 | BZT_20_0109 | 2023-05-23 | Contact | 256x256 | 4x4 | Rectangle | NSG10/Pt_2 |  |  | -50 | 0.4 | 1 | Upper left | 3 | BZT_20_18 | 2022-09-12 | No reference; Tip: HA_NC/W2C_4 | Map | exterior; no prior scan in that area | - | - | 40.8 | 5 | 10 | 0.2 | 0.5 | 0.05 | 0.3 | 2 | 2 kHz | 1 kHz | DeflVolts | 0.5 | 10000 | 142.09 | - | Feedback= | Deflection
4 | BZT_20_50X_BF | 2021-09-10 | BF | 50X | 2552x1920 | Spots around the pore are interesting | [15 empty] | 4 | BZT_20_0006 | 2021-10-21 | SFV | 15x15 | 512x512 | NSG30-Pt_32 | 75.47 | 242.69 | 264.53 | 0.2 | 0.5 | 11.763 | 4.5 | 0.0001 | 0.003 | Spot 1; Amplitude Contrast visible | [21 empty] | 4 | BZT_20_19 | 2022-09-12 | No reference; Tip: HA_NC/W2C_4 | Map | exterior; no prior scan in that area | - | - | 44.7 | 5 | 10 | 0.2 | 0.5 | 0.05 | 0.3 | 2 | 2 kHz | 1 kHz | DeflVolts | 0.5 | 10000 | 142.09 | - | Type/Slope = | Absolute/Positive
5 | BZT_20_100X_BF | 2021-09-10 | BF | 100X | 2552x1920 | Spots around the pore are interesting | [15 empty] | 5 | BZT_20_0007 | 2021-10-21 | SFV | 15x15 | 512x512 | NSG30-Pt_32 | 75.47 | 242.69 | 264.53 | 0.2 | 0.5 | 11.763 | 4.5 | 0.0002 | 0.003 | Spot 3; Contrast visible | [21 empty] | 5 | BZT_20_20 | 2022-09-12 | No reference; Tip: HA_NC/W2C_4 | Map | exterior; no prior scan in that area | - | - | 49.9 | 5 | 10 | 0.2 | 0.5 | 0.05 | 0.3 | 2 | 2 kHz | 1 kHz | DeflVolts | 0.5 | 10000 | 142.09 | - | Waveform = | ARDoIVTriangleSquare
[22 empty] | 6 | BZT_20_0009 | 2021-10-21 | SFV | 15x15 | 512x512 | NSG30-Pt_32 | 75.47 | 242.69 | 264.53 | 0.2 | 0.5 | 11.763 | 4.5 | 0.0002 | 0.003 | Spot 5 after poling | [21 empty] | 6 | BZT_20_21 | 2022-09-12 | No reference; Tip: HA_NC/W2C_4 | Map | exterior; no prior scan in that area | - | - | 55 | 5 | 10 | 0.2 | 0.5 | 0.05 | 0.3 | 2 | 2 kHz | 1 kHz | DeflVolts | 0.5 | 10000 | 142.09 | -
[22 empty] | 7 | BZT_20_0010 | 2021-10-22 | SFV | 15x15 | 512x512 | NSG30-Pt_32 | 75.47 | 242.69 | 264.53 | 0.2 | 0.5 | 11.763 | 4.5 | 0.0002 | 0.003 | Wrong spot | [21 empty] | 7 | BZT_20_22 | 2022-09-12 | No reference; Tip: HA_NC/W2C_4 | Map | exterior; no prior scan in that area | - | - | 60 | 5 | 10 | 0.2 | 0.5 | 0.05 | 0.3 | 2 | 2 kHz | 1 kHz | DeflVolts | 0.5 | 10000 | 142.09 | - | Q-data source = | BNT_20_31C_0000
[22 empty] | 8 | BZT_20_0012 | 2021-10-22 | SFV | 15x15 | 512x512 | NSG30-Pt_32 | 75.47 | 242.69 | 264.53 | 0.2 | 0.5 | 11.763 | 4.5 | 0.0002 | 0.003 | Spot 5; 12h after poling | [21 empty] | 8 | BZT_20_23 | 2022-09-12 | No reference; Tip: HA_NC/W2C_4 | Map | exterior; no prior scan in that area | - | - | 65 | 5 | 10 | 0.2 | 0.5 | 0.05 | 0.3 | 2 | 2 kHz | 1 kHz | DeflVolts | 0.5 | 10000 | 142.09 | -
[22 empty] | 9 | BZT_20_0013 | 2021-10-22 | SFV | 15x15 | 512x512 | NSG30-Pt_32 | 75.47 | 242.69 | 264.53 | 0.2 | 0.5 | 11.763 | 4.5 | 0.0002 | 0.003 | Upper spot; Ampl Contrast | [21 empty] | 9 | BZT_20_24 | 2022-09-12 | No reference; Tip: HA_NC/W2C_4 | Map | exterior; no prior scan in that area | - | - | 70 | 5 | 10 | 0.2 | 0.5 | 0.05 | 0.3 | 2 | 2 kHz | 1 kHz | DeflVolts | 0.5 | 10000 | 142.09 | -
[22 empty] | 10 | BZT_20_0014 | 2021-10-22 | SFV | 20x20 | 512x512 | NSG30-Pt_32 | 75.47 | 242.69 | 264.53 | 0.15 | 0.5 | 11.763 | 4.5 | 0.0002 | 0.003 | Upper spot; Ampl Contrast | [21 empty] | 10 | BZT_20_25 | 2022-09-12 | No reference; Tip: HA_NC/W2C_4 | Map | exterior; no prior scan in that area | - | - | 75 | 5 | 10 | 0.2 | 0.5 | 0.05 | 0.3 | 2 | 2 kHz | 1 kHz | DeflVolts | 0.5 | 10000 | 142.09 | -
[22 empty] | 11 | BZT_20_0015 | 2021-10-22 | SFV | 15x15 | 512x512 | NSG30-Pt_32 | 75.47 | 242.69 | 264.53 | 0.2 | 0.5 | 11.763 | 4.5 | 0.0002 | 0.003 | Upper spot; Ampl Contrast | [21 empty] | 11 | BZT_20_26 | 2022-09-12 | No reference; Tip: HA_NC/W2C_4 | Map | exterior; no prior scan in that area | - | - | 80 | 5 | 10 | 0.2 | 0.5 | 0.05 | 0.3 | 2 | 2 kHz | 1 kHz | DeflVolts | 0.5 | 10000 | 142.09 | -
[22 empty] | 12 | BZT_20_0100 | 2020-05-23 | SFV | 80x80 | 256x256 | NSG10/Pt_2 |  |  |  | 0.3 | 1 | 1025 | 3 | - | - | Cleaning scan; Rims show phase contrast | [21 empty] | 12 | BZT_20_27 | 2022-09-12 | No reference; Tip: HA_NC/W2C_4 | Map | exterior; no prior scan in that area | - | - | 85 | 5 | 10 | 0.2 | 0.5 | 0.05 | 0.3 | 2 | 2 kHz | 1 kHz | DeflVolts | 0.5 | 10000 | 142.09 | -
[22 empty] | 13 | BZT_20_0101 | 2020-05-23 | SFV | 15x15 | 512x512 | NSG10/Pt_2 |  |  |  | 0.2 | 1 | 1025 | 3 | - | - | Zoom in; contrast on rims; Phase exhibits drift | [21 empty] | 13 | BZT_20_28 | 2022-09-12 | No reference; Tip: HA_NC/W2C_4 | Map | exterior; no prior scan in that area | - | - | 90 | 5 | 10 | 0.2 | 0.5 | 0.05 | 0.3 | 2 | 2 kHz | 1 kHz | DeflVolts | 0.5 | 10000 | 142.09 | -
[22 empty] | 14 | BZT_20_0107 | 2020-05-23 | SFV | 15x15 | 512x512 | NSG10/Pt_2 |  |  |  | 0.2 | 1 | 11.763 | 3 | - | - | Same spot, low frequency | [21 empty] | 14 | BZT_20_29 | 2022-09-12 | No reference; Tip: HA_NC/W2C_4 | Map | exterior; no prior scan in that area | - | - | 95 | 5 | 10 | 0.2 | 0.5 | 0.05 | 0.3 | 2 | 2 kHz | 1 kHz | DeflVolts | 0.5 | 10000 | 142.09 | -
[22 empty] | 14 | BZT_20_0110 | 2020-05-23 | SFV | 15x15 | 512x512 | NSG10/Pt_2 |  |  |  | 0.2 | 1 | 1051 | 3 | - | - | After poling | [21 empty] | 15 | BZT_20_30 | 2022-09-12 | No reference; Tip: HA_NC/W2C_4 | Map | exterior; no prior scan in that area | - | - | 100 | 5 | 10 | 0.2 | 0.5 | 0.05 | 0.3 | 2 | 2 kHz | 1 kHz | DeflVolts | 0.5 | 10000 | 142.09 | -
[22 empty] | 15 | BZT_20_0111 | 2020-05-23 | SFV | 7.5x7.5 | 512x512 | NSG10/Pt_2 |  |  |  | 0.4 | 1 | 945.848 | 3 | - | - | After poling - below resonance | [21 empty] | 16 | BZT_20_31 | 2022-09-12 | No reference; Tip: HA_NC/W2C_4 | Map | exterior; no prior scan in that area | - | - | 105 | 5 | 10 | 0.2 | 0.5 | 0.05 | 0.3 | 2 | 2 kHz | 1 kHz | DeflVolts | 0.5 | 10000 | 142.09 | -
[22 empty] | 16 | BZT_20_0112 | 2020-05-23 | SFV | 7.5x7.5 | 512x512 | NSG10/Pt_2 |  |  |  | 0.4 | 1 | 1087 | 3 | - | - | After poling - Above resonance | [21 empty] | 17 | BZT_20_32 | 2022-09-12 | No reference; Tip: HA_NC/W2C_4 | Map | exterior; no prior scan in that area | - | - | 110 | 5 | 10 | 0.2 | 0.5 | 0.05 | 0.3 | 2 | 2 kHz | 1 kHz | DeflVolts | 0.5 | 10000 | 142.09 | -
[60 empty] | 18 | BZT_20_33 | 2022-09-12 | No reference; Tip: HA_NC/W2C_4 | Map | exterior; no prior scan in that area | - | - | 115 | 5 | 10 | 0.2 | 0.5 | 0.05 | 0.3 | 2 | 2 kHz | 1 kHz | DeflVolts | 0.5 | 10000 | 142.09 | -
[60 empty] | 19 | BZT_20_34 | 2022-09-12 | No reference; Tip: HA_NC/W2C_4 | Map | exterior; no prior scan in that area | - | - | 120 | 5 | 10 | 0.2 | 0.5 | 0.05 | 0.3 | 2 | 2 kHz | 1 kHz | DeflVolts | 0.5 | 10000 | 142.09 | -
[60 empty] | 20 | BZT_20_35 | 2022-09-12 | No reference; Tip: HA_NC/W2C_4 | Map | exterior; no prior scan in that area | - | - | 125 | 5 | 10 | 0.2 | 0.5 | 0.05 | 0.3 | 2 | 2 kHz | 1 kHz | DeflVolts | 0.5 | 10000 | 142.09 | -
[60 empty] | 21 | BZT_20_40 | 2023-05-23 | No reference; Tip: HA_FM/W2C_4 | Map | exterior; no prior scan in that area | - | - | 30 | 5 | 10 | 0.2 | 0.5 | 0.05 | 0.4 | 2 | 2 kHz | 1 kHz | DeflVolts | 0.5 | 10000 | 130.26 | Wrong InvOLS
[60 empty] | 22 | BZT_20_41 | 2023-05-23 | No reference; Tip: HA_FM/W2C_4 | Map | exterior; no prior scan in that area | - | - | 39.4 | 5 | 10 | 0.2 | 0.5 | 0.05 | 0.4 | 2 | 2 kHz | 1 kHz | DeflVolts | 0.5 | 10000 | 130.26 | Old InvOLS
[60 empty] | 23 | BZT_20_42 | 2023-05-23 | No reference; Tip: HA_FM/W2C_4 | Map | exterior; no prior scan in that area | - | - | 49.2 | 5 | 10 | 0.2 | 0.5 | 0.05 | 0.4 | 2 | 2 kHz | 1 kHz | DeflVolts | 0.5 | 10000 | 130.26 | Old InvOLS
[60 empty] | 24 | BZT_20_43 | 2023-05-23 | No reference; Tip: HA_FM/W2C_4 | Map | exterior; no prior scan in that area | - | - | 60 | 5 | 10 | 0.2 | 0.5 | 0.05 | 0.4 | 2 | 2 kHz | 1 kHz | DeflVolts | 0.5 | 10000 | 130.26 | Old InvOLS
[60 empty] | 25 | BZT_20_50 | 2023-05-26 | No reference; Tip: NSG10/PT_3 | Map | exterior; no prior scan in that area | - | - | 29.4 | 5 | 10 | 0.2 | 0.5 | 0.05 | 0.4 | 2 | 2 kHz | 1 kHz | DeflVolts | 0.5 | 25000 | 126.8 | -
[60 empty] | 26 | BZT_20_51 | 2023-05-26 | No reference; Tip: NSG10/PT_3 | Map | exterior; no prior scan in that area | - | - | 38.6 | 5 | 10 | 0.2 | 0.5 | 0.05 | 0.4 | 2 | 2 kHz | 1 kHz | DeflVolts | 0.5 | 25000 | 126.8 | -
[60 empty] | 27 | BZT_20_52 | 2023-05-26 | No reference; Tip: NSG10/PT_3 | Map | exterior; no prior scan in that area | - | - | 47.4 | 5 | 10 | 0.2 | 0.5 | 0.05 | 0.4 | 2 | 2 kHz | 1 kHz | DeflVolts | 0.5 | 25000 | 126.8 | -
[60 empty] | 28 | BZT_20_53 | 2023-05-26 | No reference; Tip: NSG10/PT_3 | Map | exterior; no prior scan in that area | - | - | 54.4 | 5 | 10 | 0.2 | 0.5 | 0.05 | 0.4 | 2 | 2 kHz | 1 kHz | DeflVolts | 0.5 | 25000 | 126.8 | -
[60 empty] | 29 | BZT_20_54 | 2023-05-26 | No reference; Tip: NSG10/PT_3 | Map | exterior; no prior scan in that area | - | - | 62 | 5 | 10 | 0.2 | 0.5 | 0.05 | 0.4 | 2 | 2 kHz | 1 kHz | DeflVolts | 0.5 | 25000 | 126.8 | -
[60 empty] | 30 | BZT_20_55 | 2023-05-26 | No reference; Tip: NSG10/PT_3 | Map | exterior; no prior scan in that area | - | - | 67.4 | 5 | 10 | 0.2 | 0.5 | 0.05 | 0.4 | 2 | 2 kHz | 1 kHz | DeflVolts | 0.5 | 25000 | 126.8 | -
[60 empty] | 31 | BZT_20_56 | 2023-05-26 | No reference; Tip: NSG10/PT_3 | Map | exterior; no prior scan in that area | - | - | 75.4 | 5 | 10 | 0.2 | 0.5 | 0.05 | 0.4 | 2 | 2 kHz | 1 kHz | DeflVolts | 0.5 | 25000 | 126.8 | -
[60 empty] | 32 | BZT_20_57 | 2023-05-26 | No reference; Tip: NSG10/PT_3 | Map | exterior; no prior scan in that area | - | - | 84.9 | 5 | 10 | 0.2 | 0.5 | 0.05 | 0.4 | 2 | 2 kHz | 1 kHz | DeflVolts | 0.5 | 25000 | 126.8 | -
[60 empty] | 33 | BZT_20_58 | 2023-05-26 | No reference; Tip: NSG10/PT_3 | Map | exterior; no prior scan in that area | - | - | 97.9 | 5 | 10 | 0.2 | 0.5 | 0.05 | 0.4 | 2 | 2 kHz | 1 kHz | DeflVolts | 0.5 | 25000 | 126.8 | Measurement error
[60 empty] | 34 | BZT_20_59 | 2023-05-26 | No reference; Tip: NSG10/PT_3 | Map | exterior; no prior scan in that area | - | - | 97.9 | 5 | 10 | 0.2 | 0.5 | 0.05 | 0.4 | 2 | 2 kHz | 1 kHz | DeflVolts | 0.5 | 25000 | 126.8 | cantilever broke

## 24_BZT_30
LIMI | [6 empty] | Topography | [14 empty] | PFM Domain Map | [16 empty] | Calibrations | [6 empty] | Poling | [13 empty] | Switching Spectroscopy | [22 empty] | Temp. Calib.
Nr. | Filename | Date | BF/DF | Magn. | Resolution | Description | Nr. | Filename | Date | Scan-Mode | Size [μm] | Resolution | Used_Tip | k [N/m] | f_r [kHz] | I-Gain | Scan speed [Hz] | Setpoint [V] | Drive-Freq [kHz] | Drive Amp [mV] | Description | Nr. | Filename | Date | Scan-Mode | Size [μm] | Resolution | Used_Tip | k [N/m] | Defl InvOLS [nm/V] | Amp InvOLS [nm/V] | Scan speed [Hz] | Setpoint [V] | Drive-Freq [kHz] | Drive Amp [V] | LIA-factor [V] | LIA-T_const [s] | Description | Nr. | Filename | Date | Type | Used Tip | Opt. Value | Description | Nr. | Filename | Date | Mode | Resolution | Size [μm] | Shape | Used Tip | k [N/m] | Defl InvOLS [nm/V] | Pol. Vol. [V] | Scan speed [Hz] | Setpoint [V] | Description | Nr. | Filename | Date | Reference Scan | Type | Spot | X [μm] | Y [μm] | Temp [°C] | Ampl. [V] | Amplification | Freq. [Hz] | Phase delay | Pulsetime [s] | DDSAmp | Cycles | Sample Rate | Low Pass Filter | Channel | Value | df | Q | Description | T_S [°C] | T_R[°C] | ΔT [°C]
1 | BZT_30_5X_BF | 2021-10-29 | BF | 5X | 2552x1920 | Spots around the pore are interesting | 1 | BZT_30_0004 | 2021-11-03 | Tapping | 80x80 | 512x512 | NSG30-Pt_34 | 64.63 | 304.1 | 20 | 0.15 | 0.4 | 301.059 | 76.4 | Topography; One deep hole in upper right | 1 | BZT_30_0005 | 2021-11-03 | SFV | 15x15 | 512x512 | NSG30-Pt_34 | 64.63 | 293.5 | 319.91 | 0.2 | 0.5 | 11.763 | 4.5 | 0.0002 | 0.003 | Spot 1; Contrast at boundary | 1 | BZT_30_0000 | 2021-11-03 | Virtual Defl. | NSG30-Pt_34 | 0.22751 V/mm | No major oscillations | 1 | BZT_30_0009 | 2021-11-03 | Contact | 512x512 | 5x5 | rectangle | NSG30-Pt_34 | 64.63 | 293.5 | 50 | 0.4 | 0.5 | Poling spot 3 | 1 | BZT_30_01 | 2022-11-28 | No reference; Tip: HA_NC/W2C_4 | Map | exterior; no prior scan in that area | - | - | 31 | 5 | 10 | 0.2 | 0.5 | 0.05 | 0.3 | 2 | 2 kHz | 1 kHz | DeflVolts | 0.5 | 20000 | 61.946 | -
2 | BZT_30_10X_BF | 2021-10-30 | BF | 10X | 2552x1920 | Spots around the pore are interesting | 2 | BZT_30_0012 | 2021-11-04 | Tapping | 80x80 | 256x256 | NSG30-Pt_34 | 64.63 | 304.1 | 20 | 0.2 | 0.4 | 301.059 | 76.4 | For Overview; Heavy drift; adjustment necessary | 2 | BZT_30_0006 | 2021-11-03 | SFV | 5x5 | 512x512 | NSG30-Pt_34 | 64.63 | 293.5 | 319.91 | 0.4 | 0.5 | 11.763 | 4.5 | 0.0002 | 0.003 | Spot 1; Zoom in | 2 | BZT_30_0001 | 2021-11-03 | Virtual Defl. | NSG30-Pt_34 | - | Good fit | [14 empty] | 2 | BZT_30_02 | 2022-11-28 | No reference; Tip: HA_NC/W2C_4 | Map | exterior; no prior scan in that area | - | - | 35.3 | 5 | 10 | 0.2 | 0.5 | 0.05 | 0.3 | 2 | 2 kHz | 1 kHz | DeflVolts | 0.5 | 20000 | 61.946 | -
3 | BZT_30_20X_BF | 2021-10-31 | BF | 20X | 2552x1920 | Spots around the pore are interesting | 3 | BZT_30_0013 | 2021-11-05 | Tapping | 80x80 | 256x256 | NSG30-Pt_34 | 64.63 | 304.1 | 20 | 0.2 | 0.4 | 301.059 | 76.4 | For Overview next day; Heavy drift; adjustment necessary | 3 | BZT_30_0007 | 2021-11-03 | SFV | 15x15 | 512x512 | NSG30-Pt_34 | 64.63 | 293.5 | 319.91 | 0.2 | 0.5 | 11.763 | 4.5 | 0.0002 | 0.003 | Spot 2; No contrast | 3 | BZT_30_0002 | 2021-11-03 | InvOLS | NSG30-Pt_34 | 293.50/319.91 nm/V | Good fit | [14 empty] | 3 | BZT_30_03 | 2022-11-28 | No reference; Tip: HA_NC/W2C_4 | Map | exterior; no prior scan in that area | - | - | 40.2 | 5 | 10 | 0.2 | 0.5 | 0.05 | 0.3 | 2 | 2 kHz | 1 kHz | DeflVolts | 0.5 | 20000 | 61.946 | - | Feedback= | Deflection
4 | BZT_30_50X_BF | 2021-11-01 | BF | 50X | 2552x1920 | Spots around the pore are interesting | 4 | BZT_30_0014 | 2021-11-05 | Tapping | 80x80 | 256x256 | NSG30-Pt_34 | 64.63 | 304.1 | 20 | 0.2 | 0.4 | 301.059 | 76.4 | For Overview next day; Drift was adjusted | 4 | BZT_30_0008 | 2021-11-03 | SFV | 15x15 | 512x512 | NSG30-Pt_34 | 64.63 | 293.5 | 319.91 | 0.2 | 0.5 | 11.763 | 2 | 0.0002 | 0.003 | Spot 3; Before poling; No contrast | 4 | - | 2021-11-03 | Thermal | NSG30-Pt_34 | 64.63 N/m | Usual Value | [14 empty] | 4 | BZT_30_04 | 2022-11-28 | No reference; Tip: HA_NC/W2C_4 | Map | exterior; no prior scan in that area | - | - | 44.3 | 5 | 10 | 0.2 | 0.5 | 0.05 | 0.3 | 2 | 2 kHz | 1 kHz | DeflVolts | 0.5 | 20000 | 61.946 | - | Type/Slope = | Absolute/Positive
5 | BZT_30_100X_BF | 2021-11-02 | BF | 100X | 2552x1920 | Spots around the pore are interesting | 5 | BZT_30_0016 | 2021-11-05 | Contact | 80x80 | 512x512 | NSG30-Pt_34 | 64.63 | - | 20 | 0.2 | 0.5 | - | - | Cleaning the area for SS-PFM | 5 | BZT_30_0010 | 2021-11-03 | SFV | 15x15 | 512x512 | NSG30-Pt_34 | 64.63 | 293.5 | 319.91 | 0.2 | 0.5 | 11.763 | 2 | 0.0002 | 0.003 | Spot 3; After poling | [21 empty] | 5 | BZT_30_05 | 2022-11-28 | No reference; Tip: HA_NC/W2C_4 | Map | exterior; no prior scan in that area | - | - | 50.2 | 5 | 10 | 0.2 | 0.5 | 0.05 | 0.3 | 2 | 2 kHz | 1 kHz | DeflVolts | 0.5 | 20000 | 61.946 | - | Waveform = | ARDoIVTriangleSquare
[22 empty] | 6 | BZT_30_0011 | 2021-11-03 | SFV | 15x15 | 512x512 | NSG30-Pt_34 | 64.63 | 293.5 | 319.91 | 0.2 | 0.5 | 11.763 | 2 | 0.0002 | 0.003 | Spot 3; Second scan after poling | [21 empty] | 6 | BZT_30_06 | 2022-11-28 | No reference; Tip: HA_NC/W2C_4 | Map | exterior; no prior scan in that area | - | - | 55.2 | 5 | 10 | 0.2 | 0.5 | 0.05 | 0.3 | 2 | 2 kHz | 1 kHz | DeflVolts | 0.5 | 20000 | 61.946 | -
[22 empty] | 7 | BZT_30_0015 | 2021-11-05 | SFV | 15x15 | 512x512 | NSG30-Pt_34 | 64.63 | 293.5 | 319.91 | 0.2 | 0.5 | 11.763 | 2 | 0.0002 | 0.003 | Spot 3; 2 days after poling | [21 empty] | 7 | BZT_30_07 | 2022-11-28 | No reference; Tip: HA_NC/W2C_4 | Map | exterior; no prior scan in that area | - | - | 60.7 | 5 | 10 | 0.2 | 0.5 | 0.05 | 0.3 | 2 | 2 kHz | 1 kHz | DeflVolts | 0.5 | 20000 | 61.946 | - | Q-data source = | BZT_30_0015
[22 empty] | 8 | BZT_30_0018 | 2021-11-05 | DART | 20x20 | 512x512 | NSG10/TiN_13 | - | - | - | 0.2 | 0.5 | - | 4 | - | - | After SS-PFM attempt | [21 empty] | 8 | BZT_30_08 | 2022-11-28 | No reference; Tip: HA_NC/W2C_4 | Map | exterior; no prior scan in that area | - | - | 64.9 | 5 | 10 | 0.2 | 0.5 | 0.05 | 0.3 | 2 | 2 kHz | 1 kHz | DeflVolts | 0.5 | 20000 | 61.946 | -
[22 empty] | 9 | BZT_30_0100 | 2021-05-30 | Contact | 80x80 | 512x512 | HA_FM/W2C_5 | - | - | - | - | [27 empty] | 9 | BZT_30_09 | 2022-11-28 | No reference; Tip: HA_NC/W2C_4 | Map | exterior; no prior scan in that area | - | - | 70.2 | 5 | 10 | 0.2 | 0.5 | 0.05 | 0.3 | 2 | 2 kHz | 1 kHz | DeflVolts | 0.5 | 20000 | 61.946 | -
[60 empty] | 10 | BZT_30_10 | 2022-11-28 | No reference; Tip: HA_NC/W2C_4 | Map | exterior; no prior scan in that area | - | - | 75.8 | 5 | 10 | 0.2 | 0.5 | 0.05 | 0.3 | 2 | 2 kHz | 1 kHz | DeflVolts | 0.5 | 20000 | 61.946 | -
[60 empty] | 11 | BZT_30_11 | 2022-11-28 | No reference; Tip: HA_NC/W2C_4 | Map | exterior; no prior scan in that area | - | - | 80.4 | 5 | 10 | 0.2 | 0.5 | 0.05 | 0.3 | 2 | 2 kHz | 1 kHz | DeflVolts | 0.5 | 20000 | 61.946 | -
[60 empty] | 12 | BZT_30_12 | 2022-11-28 | No reference; Tip: HA_NC/W2C_4 | Map | exterior; no prior scan in that area | - | - | 85.1 | 5 | 10 | 0.2 | 0.5 | 0.05 | 0.3 | 2 | 2 kHz | 1 kHz | DeflVolts | 0.5 | 20000 | 61.946 | -
[60 empty] | 13 | BZT_30_13 | 2022-11-28 | No reference; Tip: HA_NC/W2C_4 | Map | exterior; no prior scan in that area | - | - | 90.4 | 5 | 10 | 0.2 | 0.5 | 0.05 | 0.3 | 2 | 2 kHz | 1 kHz | DeflVolts | 0.5 | 20000 | 61.946 | -
[60 empty] | 14 | BZT_30_14 | 2022-11-28 | No reference; Tip: HA_NC/W2C_4 | Map | exterior; no prior scan in that area | - | - | 95.8 | 5 | 10 | 0.2 | 0.5 | 0.05 | 0.3 | 2 | 2 kHz | 1 kHz | DeflVolts | 0.5 | 20000 | 61.946 | -
[60 empty] | 15 | BZT_30_15 | 2022-11-28 | No reference; Tip: HA_NC/W2C_4 | Map | exterior; no prior scan in that area | - | - | 100.1 | 5 | 10 | 0.2 | 0.5 | 0.05 | 0.3 | 2 | 2 kHz | 1 kHz | DeflVolts | 0.5 | 20000 | 61.946 | -
[60 empty] | 16 | BZT_30_16 | 2022-11-28 | No reference; Tip: HA_NC/W2C_4 | Map | exterior; no prior scan in that area | - | - | 105 | 5 | 10 | 0.2 | 0.5 | 0.05 | 0.3 | 2 | 2 kHz | 1 kHz | DeflVolts | 0.5 | 20000 | 61.946 | -
[60 empty] | 17 | BZT_30_17 | 2022-11-28 | No reference; Tip: HA_NC/W2C_4 | Map | exterior; no prior scan in that area | - | - | 110.5 | 5 | 10 | 0.2 | 0.5 | 0.05 | 0.3 | 2 | 2 kHz | 1 kHz | DeflVolts | 0.5 | 20000 | 61.946 | -
[60 empty] | 18 | BZT_30_18 | 2022-11-28 | No reference; Tip: HA_NC/W2C_4 | Map | exterior; no prior scan in that area | - | - | 115.2 | 5 | 10 | 0.2 | 0.5 | 0.05 | 0.3 | 2 | 2 kHz | 1 kHz | DeflVolts | 0.5 | 20000 | 61.946 | -
[60 empty] | 19 | BZT_30_51 | 2022-05-30 | No reference; Tip: NSG10/PT_4 | Map | exterior; no prior scan in that area | - | - | 29.6 | 5 | 10 | 0.2 | 0.5 | 0.05 | 0.3 | 2 | 2 kHz | 1 kHz | DeflVolts | 1 | 25000 | 67.7 | Resonance is weak, but there
[60 empty] | 20 | BZT_30_52 | 2022-05-30 | No reference; Tip: NSG10/PT_4 | Map | exterior; no prior scan in that area | - | - | 36.9 | 5 | 10 | 0.2 | 0.5 | 0.05 | 0.3 | 2 | 2 kHz | 1 kHz | DeflVolts | 1 | 25000 | 67.7 | high coercive bias
[60 empty] | 21 | BZT_30_53 | 2022-05-30 | No reference; Tip: NSG10/PT_4 | Map | exterior; no prior scan in that area | - | - | 40.4 | 5 | 10 | 0.2 | 0.5 | 0.05 | 0.3 | 2 | 2 kHz | 1 kHz | DeflVolts | 1 | 25000 | 67.7 | -
[60 empty] | 22 | BZT_30_54 | 2022-05-30 | No reference; Tip: NSG10/PT_4 | Map | exterior; no prior scan in that area | - | - | 45.8 | 5 | 10 | 0.2 | 0.5 | 0.05 | 0.3 | 2 | 2 kHz | 1 kHz | DeflVolts | 1 | 25000 | 67.7 | -
[60 empty] | 23 | BZT_30_55 | 2022-05-30 | No reference; Tip: NSG10/PT_4 | Map | exterior; no prior scan in that area | - | - | 52.1 | 5 | 10 | 0.2 | 0.5 | 0.05 | 0.3 | 2 | 2 kHz | 1 kHz | DeflVolts | 1 | 25000 | 67.7 | -
[60 empty] | 24 | BZT_30_56 | 2022-05-30 | No reference; Tip: NSG10/PT_4 | Map | exterior; no prior scan in that area | - | - | 59.7 | 5 | 10 | 0.2 | 0.5 | 0.05 | 0.3 | 2 | 2 kHz | 1 kHz | DeflVolts | 1 | 25000 | 67.7 | -
[60 empty] | 25 | BZT_30_57 | 2022-05-30 | No reference; Tip: NSG10/PT_4 | Map | exterior; no prior scan in that area | - | - | 70.1 | 5 | 10 | 0.2 | 0.5 | 0.05 | 0.3 | 2 | 2 kHz | 1 kHz | DeflVolts | 1 | 25000 | 67.7 | -
[60 empty] | 26 | BZT_30_58 | 2022-05-30 | No reference; Tip: NSG10/PT_4 | Map | exterior; no prior scan in that area | - | - | 78.2 | 5 | 10 | 0.2 | 0.5 | 0.05 | 0.3 | 2 | 2 kHz | 1 kHz | DeflVolts | 1 | 25000 | 67.7 | -
[60 empty] | 27 | BZT_30_59 | 2022-05-30 | No reference; Tip: NSG10/PT_4 | Map | exterior; no prior scan in that area | - | - | 86.2 | 5 | 10 | 0.2 | 0.5 | 0.05 | 0.3 | 2 | 2 kHz | 1 kHz | DeflVolts | 1 | 25000 | 67.7 | -
[60 empty] | 28 | BZT_30_60 | 2022-05-30 | No reference; Tip: NSG10/PT_4 | Map | exterior; no prior scan in that area | - | - | 97.6 | 5 | 10 | 0.2 | 0.5 | 0.05 | 0.3 | 2 | 2 kHz | 1 kHz | DeflVolts | 1 | 25000 | 67.7 | -
[60 empty] | 29 | BZT_30_61 | 2022-05-30 | No reference; Tip: NSG10/PT_4 | Map | exterior; no prior scan in that area | - | - | 31.3 | 5 | 10 | 0.2 | 0.5 | 0.05 | 0.3 | 2 | 2 kHz | 1 kHz | DeflVolts | 1 | 25000 | 67.7 | Control scan
[60 empty] | 30 | BZT_30_62 | 2022-05-30 | No reference; Tip: NSG10/PT_4 | Map | exterior; no prior scan in that area | - | - | 40.1 | 5 | 10 | 0.2 | 0.5 | 0.05 | 0.3 | 2 | 2 kHz | 1 kHz | DeflVolts | 1 | 25000 | 67.7 | Control scan

## Sample_Template
LIMI | [6 empty] | Topography | [14 empty] | PFM Domain Map | [16 empty] | Calibrations | [6 empty] | Poling | [13 empty] | Switching Spectroscopy | [22 empty] | Temp. Calib.
Nr. | Filename | Date | BF/DF | Magn. | Resolution | Description | Nr. | Filename | Date | Scan-Mode | Size [μm] | Resolution | Used_Tip | k [N/m] | f_r [kHz] | I-Gain | Scan speed [Hz] | Setpoint [V] | Drive-Freq [kHz] | Drive Amp [V] | Description | Nr. | Filename | Date | Scan-Mode | Size [μm] | Resolution | Used_Tip | k [N/m] | Defl InvOLS [nm/V] | Amp InvOLS [nm/V] | Scan speed [Hz] | Setpoint [V] | Drive-Freq [kHz] | Drive Amp [V] | LIA-factor [V] | LIA-T_const [s] | Description | Nr. | Filename | Date | Type | Used Tip | Opt. Value | Description | Nr. | Filename | Date | Mode | Resolution | Size [μm] | Shape | Used Tip | k [N/m] | Defl InvOLS [nm/V] | Pol. Vol. [V] | Scan speed [Hz] | Setpoint [V] | Description | Nr. | Filename | Date | Reference Scan | Type | Spot | X [μm] | Y [μm] | Temp [°C] | Ampl. [V] | Amplification | Freq. [Hz] | Phase delay | Pulsetime [s] | Waveform | Cycles | Sample Rate | Low Pass Filter | Channel | Value | Type/Slope | Feedback | Description | T_S [°C] | T_R[°C] | ΔT [°C]
1 | [6 empty] | 1 | [14 empty] | 1 | [16 empty] | 1 | [6 empty] | 1 | [13 empty] | 1

## Test_Ravi
LIMI | [6 empty] | Topography | [14 empty] | PFM Domain Map | [16 empty] | Calibrations | [6 empty] | Poling | [13 empty] | Switching Spectroscopy | [22 empty] | Temp. Calib.
Nr. | Filename | Date | BF/DF | Magn. | Resolution | Description | Nr. | Filename | Date | Scan-Mode | Size [μm] | Resolution | Used_Tip | k [N/m] | f_r [kHz] | I-Gain | Scan speed [Hz] | Setpoint [V] | Drive-Freq [kHz] | Drive Amp [V] | Description | Nr. | Filename | Date | Scan-Mode | Size [μm] | Resolution | Used_Tip | k [N/m] | Defl InvOLS [nm/V] | Amp InvOLS [nm/V] | Scan speed [Hz] | Setpoint [V] | Drive-Freq [kHz] | Drive Amp [V] | LIA-factor [V] | LIA-T_const [s] | Description | Nr. | Filename | Date | Type | Used Tip | Opt. Value | Description | Nr. | Filename | Date | Mode | Resolution | Size [μm] | Shape | Used Tip | k [N/m] | Defl InvOLS [nm/V] | Pol. Vol. [V] | Scan speed [Hz] | Setpoint [V] | Description | Nr. | Filename | Date | Reference Scan | Type | Spot | X [μm] | Y [μm] | Temp [°C] | Ampl. [V] | Amplification | Freq. [Hz] | Phase delay | Pulsetime [s] | Waveform | Cycles | Sample Rate | Low Pass Filter | Channel | Value | Type/Slope | Feedback | Description | T_S [°C] | T_R[°C] | ΔT [°C]
1 | [6 empty] | 1 | [14 empty] | 1 | [16 empty] | 1 | BZT_20_0000 |  | Virtual deflection |  |  |  | 1 | [13 empty] | 1